## Sheet1
feature name | Title | Author | SCI |  | Year | No. | no. | Fiber type | Fiber type detail | Matrix type | Matrix type detail | glass transition temperature | glass transition temperature, run 2 | cure ratio | Fiber content weight | Fiber content volume | Void content | diameter | avrage area | nominal area | rib | surface treatment | Water absorption at saturation | Water absorption test standard | Water absorption note | Brand name | Manufacturer | Important notes | Notes of rebar | Target parameter | note of target parameter | num | note of number | Value1 | COV1 | note of Value1 | Value2 | COV2 | Value2note | Value3 | COV3 | Value3note | SEM-T-BCBT | SEM-L-BCBT | OTHER | OTHER1 | FTIR | note | temperature | note of temperature | time | note of time | concrete | pH of concrete | strength of concrete | crack | cover | note of concrete | pH | pHafter | ingredient | pH | RH | ingredient | note | Location | Effektive Klimaklassifikation | field average humidity | field average temperature | number | type | Solution/Moisture | cycle pH | cycle pH after | cycle ingredient | temp | temp2 | RH | RH2 | OTHER1 | OTHER2 | time in cycle | note | UV | note | stress/strain | type of load | value | ultimate tensile strength(Load) | tensile modulus(Load) | note | after condition | note | num | Value1 | COV1 | Value1note | retention1 | Value2 | COV2 | Value2note | retention2 | Value3 | COV3 | Value3note | retention3 | num | water absorption ratio | COV | note | num | glass transition temperature | run2 | COV | cure ratio | note | SEM-T-BCAT | SEM-L-BCAT | SEM-T-ACBT | SEM-L-ACBT | SEM-T-ACAT | SEM-L-ACAT | other | other2 | note | FTIR | note | important note | [5 empty] | 1_pH | 2_diameter | 3_FiberContentVolume | 4_temperature | 5_time | 6_retention
| Durability Prediction for GFRP Reinforcing Bars Using Short-Term Data of Accelerated Aging Tests | Yi Chen; Julio F. Davalos; and Indrajit Ray | 1 | J. Compos. Constr. | 2006 | 44 | 1 | Glass | E-glass | Vinyl ester | Unknown | Unknown | Unknown | Unknown | 70, | Unknown | Unknown | 9.53 | Unknown | Unknown | helically wrapped | sand coated | Unknown | Unknown | N/A | N/A | N/A | Link:'Accelerated aging tests for evaluations of durability performance',Durability Prediction for GFRP Reinforcing Bars Using Short-Term Data of Accelerated Aging Tests' | N/A | Tensile | N/A | 5 | N/A | 925 | 3 | N/A | Unknown | Unknown | N/A | Unknown | Unknown | N/A | N/A | N/A | N/A | N/A | N/A | N/A | 20 | N/A | 1440 | N/A | N/A | N/A | N/A | N/A | N/A | N/A | 13.6 | Unknown | NaOH:2.4(0.06), KOH:19.6(0.35), Ca(OH)2:2(0.027); g/L(mol/L) | N/A | N/A | N/A | N/A | N/A | N/A | N/A | N/A | N/A | N/A | N/A | N/A | N/A | N/A | N/A | N/A | N/A | N/A | N/A | N/A | N/A | N/A | N/A | N/A | N/A | N/A | N/A | N/A | N/A | N/A | Unknown | N/A | 3,6 | 481 | 2 | N/A | 52% | Unknown | Unknown | N/A | Unknown | Unknown | Unknown | N/A | Unknown | N/A | N/A | N/A | N/A | N/A | N/A | N/A | N/A | N/A | N/A | N/A | N/A | N/A | N/A | N/A | N/A | N/A | N/A |  | N/A |  |  | 0 | 0 | 0 | 0 | 0 | 13.6 | 9.53 | 49 | 20 | 1440 | 52%
| Durability Prediction for GFRP Reinforcing Bars Using Short-Term Data of Accelerated Aging Tests | Yi Chen; Julio F. Davalos; and Indrajit Ray | 1 | J. Compos. Constr. | 2006 | 45 | 2 | Glass | E-glass | Vinyl ester | Unknown | Unknown | Unknown | Unknown | 70, | Unknown | Unknown | 9.53 | Unknown | Unknown | helically wrapped | sand coated | Unknown | Unknown | N/A | N/A | N/A | Link:'Accelerated aging tests for evaluations of durability performance',Durability Prediction for GFRP Reinforcing Bars Using Short-Term Data of Accelerated Aging Tests' | N/A | Tensile | N/A | 5 | N/A | 925 | 3 | N/A | Unknown | Unknown | N/A | Unknown | Unknown | N/A | N/A | N/A | N/A | N/A | N/A | N/A | 20 | N/A | 2160 | N/A | N/A | N/A | N/A | N/A | N/A | N/A | 13.6 | Unknown | NaOH:2.4(0.06), KOH:19.6(0.35), Ca(OH)2:2(0.028); g/L(mol/L) | N/A | N/A | N/A | N/A | N/A | N/A | N/A | N/A | N/A | N/A | N/A | N/A | N/A | N/A | N/A | N/A | N/A | N/A | N/A | N/A | N/A | N/A | N/A | N/A | N/A | N/A | N/A | N/A | N/A | N/A | Unknown | N/A | 3,6 | 407 | 14 | N/A | 44% | Unknown | Unknown | N/A | Unknown | Unknown | Unknown | N/A | Unknown | N/A | N/A | N/A | N/A | N/A | N/A | N/A | N/A | N/A | N/A | N/A | N/A | N/A | N/A | N/A | N/A | N/A | N/A |  | N/A |  |  | 0 | 0 | 0 | 0 | 0 | 13.6 | 9.53 | 49 | 20 | 2160 | 44%
| Durability Prediction for GFRP Reinforcing Bars Using Short-Term Data of Accelerated Aging Tests | Yi Chen; Julio F. Davalos; and Indrajit Ray | 1 | J. Compos. Constr. | 2006 | 46 | 3 | Glass | E-glass | Vinyl ester | Unknown | Unknown | Unknown | Unknown | 70, | Unknown | Unknown | 9.53 | Unknown | Unknown | helically wrapped | sand coated | Unknown | Unknown | N/A | N/A | N/A | Link:'Accelerated aging tests for evaluations of durability performance',Durability Prediction for GFRP Reinforcing Bars Using Short-Term Data of Accelerated Aging Tests' | N/A | Tensile | N/A | 5 | N/A | 925 | 3 | N/A | Unknown | Unknown | N/A | Unknown | Unknown | N/A | N/A | N/A | N/A | N/A | N/A | N/A | 20 | N/A | 2880 | N/A | N/A | N/A | N/A | N/A | N/A | N/A | 13.6 | Unknown | NaOH:2.4(0.06), KOH:19.6(0.35), Ca(OH)2:2(0.029); g/L(mol/L) | N/A | N/A | N/A | N/A | N/A | N/A | N/A | N/A | N/A | N/A | N/A | N/A | N/A | N/A | N/A | N/A | N/A | N/A | N/A | N/A | N/A | N/A | N/A | N/A | N/A | N/A | N/A | N/A | N/A | N/A | Unknown | N/A | 3,6 | 351.5 | 3 | N/A | 38% | Unknown | Unknown | N/A | Unknown | Unknown | Unknown | N/A | Unknown | N/A | N/A | N/A | N/A | N/A | N/A | N/A | N/A | N/A | N/A | N/A | N/A | N/A | N/A | N/A | N/A | N/A | N/A |  | N/A |  |  | 0 | 0 | 0 | 0 | 0 | 13.6 | 9.53 | 49 | 20 | 2880 | 38%
| Durability Prediction for GFRP Reinforcing Bars Using Short-Term Data of Accelerated Aging Tests | Yi Chen; Julio F. Davalos; and Indrajit Ray | 1 | J. Compos. Constr. | 2006 | 47 | 4 | Glass | E-glass | Vinyl ester | Unknown | Unknown | Unknown | Unknown | 70, | Unknown | Unknown | 9.53 | Unknown | Unknown | helically wrapped | sand coated | Unknown | Unknown | N/A | N/A | N/A | Link:'Accelerated aging tests for evaluations of durability performance',Durability Prediction for GFRP Reinforcing Bars Using Short-Term Data of Accelerated Aging Tests' | N/A | Tensile | N/A | 5 | N/A | 925 | 3 | N/A | Unknown | Unknown | N/A | Unknown | Unknown | N/A | N/A | N/A | N/A | N/A | N/A | N/A | 20 | N/A | 5760 | N/A | N/A | N/A | N/A | N/A | N/A | N/A | 13.6 | Unknown | NaOH:2.4(0.06), KOH:19.6(0.35), Ca(OH)2:2(0.030); g/L(mol/L) | N/A | N/A | N/A | N/A | N/A | N/A | N/A | N/A | N/A | N/A | N/A | N/A | N/A | N/A | N/A | N/A | N/A | N/A | N/A | N/A | N/A | N/A | N/A | N/A | N/A | N/A | N/A | N/A | N/A | N/A | Unknown | N/A | 3,6 | 212.75 | 13 | N/A | 23% | Unknown | Unknown | N/A | Unknown | Unknown | Unknown | N/A | Unknown | N/A | N/A | N/A | N/A | N/A | N/A | N/A | N/A | N/A | N/A | N/A | N/A | N/A | N/A | N/A | N/A | N/A | N/A |  | N/A |  |  | 0 | 0 | 0 | 0 | 0 | 13.6 | 9.53 | 49 | 20 | 5760 | 23%
| Durability Prediction for GFRP Reinforcing Bars Using Short-Term Data of Accelerated Aging Tests | Yi Chen; Julio F. Davalos; and Indrajit Ray | 1 | J. Compos. Constr. | 2006 | 48 | 5 | Glass | E-glass | Vinyl ester | Unknown | Unknown | Unknown | Unknown | 70, | Unknown | Unknown | 9.53 | Unknown | Unknown | helically wrapped | sand coated | Unknown | Unknown | N/A | N/A | N/A | Link:'Accelerated aging tests for evaluations of durability performance',Durability Prediction for GFRP Reinforcing Bars Using Short-Term Data of Accelerated Aging Tests' | N/A | Tensile | N/A | 5 | N/A | 925 | 3 | N/A | Unknown | Unknown | N/A | Unknown | Unknown | N/A | N/A | N/A | N/A | N/A | N/A | N/A | 40 | N/A | 1440 | N/A | N/A | N/A | N/A | N/A | N/A | N/A | 13.6 | Unknown | NaOH:2.4(0.06), KOH:19.6(0.35), Ca(OH)2:2(0.027); g/L(mol/L) | N/A | N/A | N/A | N/A | N/A | N/A | N/A | N/A | N/A | N/A | N/A | N/A | N/A | N/A | N/A | N/A | N/A | N/A | N/A | N/A | N/A | N/A | N/A | N/A | N/A | N/A | N/A | N/A | N/A | N/A | Unknown | N/A | 3,6 | 638.25 | 4 | N/A | 69% | Unknown | Unknown | N/A | Unknown | Unknown | Unknown | N/A | Unknown | N/A | N/A | N/A | N/A | N/A | N/A | N/A | N/A | N/A | N/A | N/A | N/A | N/A | N/A | N/A | N/A | N/A | N/A |  | N/A |  |  | 0 | 0 | 0 | 0 | 0 | 13.6 | 9.53 | 49 | 40 | 1440 | 69%
| Durability Prediction for GFRP Reinforcing Bars Using Short-Term Data of Accelerated Aging Tests | Yi Chen; Julio F. Davalos; and Indrajit Ray | 1 | J. Compos. Constr. | 2006 | 49 | 6 | Glass | E-glass | Vinyl ester | Unknown | Unknown | Unknown | Unknown | 70, | Unknown | Unknown | 9.53 | Unknown | Unknown | helically wrapped | sand coated | Unknown | Unknown | N/A | N/A | N/A | Link:'Accelerated aging tests for evaluations of durability performance',Durability Prediction for GFRP Reinforcing Bars Using Short-Term Data of Accelerated Aging Tests' | N/A | Tensile | N/A | 5 | N/A | 925 | 3 | N/A | Unknown | Unknown | N/A | Unknown | Unknown | N/A | N/A | N/A | N/A | N/A | N/A | N/A | 40 | N/A | 2160 | N/A | N/A | N/A | N/A | N/A | N/A | N/A | 13.6 | Unknown | NaOH:2.4(0.06), KOH:19.6(0.35), Ca(OH)2:2(0.028); g/L(mol/L) | N/A | N/A | N/A | N/A | N/A | N/A | N/A | N/A | N/A | N/A | N/A | N/A | N/A | N/A | N/A | N/A | N/A | N/A | N/A | N/A | N/A | N/A | N/A | N/A | N/A | N/A | N/A | N/A | N/A | N/A | Unknown | N/A | 3,6 | 555 | 3 | N/A | 60% | Unknown | Unknown | N/A | Unknown | Unknown | Unknown | N/A | Unknown | N/A | N/A | N/A | N/A | N/A | N/A | N/A | N/A | N/A | N/A | N/A | N/A | N/A | N/A | N/A | N/A | N/A | N/A |  | N/A |  |  | 0 | 0 | 0 | 0 | 0 | 13.6 | 9.53 | 49 | 40 | 2160 | 60%
| Durability Prediction for GFRP Reinforcing Bars Using Short-Term Data of Accelerated Aging Tests | Yi Chen; Julio F. Davalos; and Indrajit Ray | 1 | J. Compos. Constr. | 2006 | 50 | 7 | Glass | E-glass | Vinyl ester | Unknown | Unknown | Unknown | Unknown | 70, | Unknown | Unknown | 9.53 | Unknown | Unknown | helically wrapped | sand coated | Unknown | Unknown | N/A | N/A | N/A | Link:'Accelerated aging tests for evaluations of durability performance',Durability Prediction for GFRP Reinforcing Bars Using Short-Term Data of Accelerated Aging Tests' | N/A | Tensile | N/A | 5 | N/A | 925 | 3 | N/A | Unknown | Unknown | N/A | Unknown | Unknown | N/A | N/A | N/A | N/A | N/A | N/A | N/A | 40 | N/A | 2880 | N/A | N/A | N/A | N/A | N/A | N/A | N/A | 13.6 | Unknown | NaOH:2.4(0.06), KOH:19.6(0.35), Ca(OH)2:2(0.029); g/L(mol/L) | N/A | N/A | N/A | N/A | N/A | N/A | N/A | N/A | N/A | N/A | N/A | N/A | N/A | N/A | N/A | N/A | N/A | N/A | N/A | N/A | N/A | N/A | N/A | N/A | N/A | N/A | N/A | N/A | N/A | N/A | Unknown | N/A | 3,6 | 462.5 | 12 | N/A | 50% | Unknown | Unknown | N/A | Unknown | Unknown | Unknown | N/A | Unknown | N/A | N/A | N/A | N/A | N/A | N/A | N/A | N/A | N/A | N/A | N/A | N/A | N/A | N/A | N/A | N/A | N/A | N/A |  | N/A |  |  | 0 | 0 | 0 | 0 | 0 | 13.6 | 9.53 | 49 | 40 | 2880 | 50%
| Durability Prediction for GFRP Reinforcing Bars Using Short-Term Data of Accelerated Aging Tests | Yi Chen; Julio F. Davalos; and Indrajit Ray | 1 | J. Compos. Constr. | 2006 | 51 | 8 | Glass | E-glass | Vinyl ester | Unknown | Unknown | Unknown | Unknown | 70, | Unknown | Unknown | 9.53 | Unknown | Unknown | helically wrapped | sand coated | Unknown | Unknown | N/A | N/A | N/A | Link:'Accelerated aging tests for evaluations of durability performance',Durability Prediction for GFRP Reinforcing Bars Using Short-Term Data of Accelerated Aging Tests' | N/A | Tensile | N/A | 5 | N/A | 925 | 3 | N/A | Unknown | Unknown | N/A | Unknown | Unknown | N/A | N/A | N/A | N/A | N/A | N/A | N/A | 40 | N/A | 5760 | N/A | N/A | N/A | N/A | N/A | N/A | N/A | 13.6 | Unknown | NaOH:2.4(0.06), KOH:19.6(0.35), Ca(OH)2:2(0.030); g/L(mol/L) | N/A | N/A | N/A | N/A | N/A | N/A | N/A | N/A | N/A | N/A | N/A | N/A | N/A | N/A | N/A | N/A | N/A | N/A | N/A | N/A | N/A | N/A | N/A | N/A | N/A | N/A | N/A | N/A | N/A | N/A | Unknown | N/A | 3,6 | 305.25 | 6 | N/A | 33% | Unknown | Unknown | N/A | Unknown | Unknown | Unknown | N/A | Unknown | N/A | N/A | N/A | N/A | N/A | N/A | N/A | N/A | N/A | N/A | N/A | N/A | N/A | N/A | N/A | N/A | N/A | N/A |  | N/A |  |  | 0 | 0 | 0 | 0 | 0 | 13.6 | 9.53 | 49 | 40 | 5760 | 33%
| Durability Prediction for GFRP Reinforcing Bars Using Short-Term Data of Accelerated Aging Tests | Yi Chen; Julio F. Davalos; and Indrajit Ray | 1 | J. Compos. Constr. | 2006 | 52 | 9 | Glass | E-glass | Vinyl ester | Unknown | Unknown | Unknown | Unknown | 70, | Unknown | Unknown | 9.53 | Unknown | Unknown | helically wrapped | sand coated | Unknown | Unknown | N/A | N/A | N/A | Link:'Accelerated aging tests for evaluations of durability performance',Durability Prediction for GFRP Reinforcing Bars Using Short-Term Data of Accelerated Aging Tests' | N/A | Tensile | N/A | 5 | N/A | 925 | 3 | N/A | Unknown | Unknown | N/A | Unknown | Unknown | N/A | N/A | N/A | N/A | N/A | N/A | N/A | 60 | N/A | 1440 | N/A | N/A | N/A | N/A | N/A | N/A | N/A | 13.6 | Unknown | NaOH:2.4(0.06), KOH:19.6(0.35), Ca(OH)2:2(0.027); g/L(mol/L) | N/A | N/A | N/A | N/A | N/A | N/A | N/A | N/A | N/A | N/A | N/A | N/A | N/A | N/A | N/A | N/A | N/A | N/A | N/A | N/A | N/A | N/A | N/A | N/A | N/A | N/A | N/A | N/A | N/A | N/A | Unknown | N/A | 3,6 | 758.5 | 6 | N/A | 82% | Unknown | Unknown | N/A | Unknown | Unknown | Unknown | N/A | Unknown | N/A | N/A | N/A | N/A | N/A | N/A | N/A | N/A | N/A | N/A | N/A | N/A | N/A | N/A | N/A | N/A | N/A | N/A |  | N/A |  |  | 0 | 0 | 0 | 0 | 0 | 13.6 | 9.53 | 49 | 60 | 1440 | 82%
| Durability Prediction for GFRP Reinforcing Bars Using Short-Term Data of Accelerated Aging Tests | Yi Chen; Julio F. Davalos; and Indrajit Ray | 1 | J. Compos. Constr. | 2006 | 53 | 10 | Glass | E-glass | Vinyl ester | Unknown | Unknown | Unknown | Unknown | 70, | Unknown | Unknown | 9.53 | Unknown | Unknown | helically wrapped | sand coated | Unknown | Unknown | N/A | N/A | N/A | Link:'Accelerated aging tests for evaluations of durability performance',Durability Prediction for GFRP Reinforcing Bars Using Short-Term Data of Accelerated Aging Tests' | N/A | Tensile | N/A | 5 | N/A | 925 | 3 | N/A | Unknown | Unknown | N/A | Unknown | Unknown | N/A | N/A | N/A | N/A | N/A | N/A | N/A | 60 | N/A | 2160 | N/A | N/A | N/A | N/A | N/A | N/A | N/A | 13.6 | Unknown | NaOH:2.4(0.06), KOH:19.6(0.35), Ca(OH)2:2(0.028); g/L(mol/L) | N/A | N/A | N/A | N/A | N/A | N/A | N/A | N/A | N/A | N/A | N/A | N/A | N/A | N/A | N/A | N/A | N/A | N/A | N/A | N/A | N/A | N/A | N/A | N/A | N/A | N/A | N/A | N/A | N/A | N/A | Unknown | N/A | 3,6 | 592 | 14 | N/A | 64% | Unknown | Unknown | N/A | Unknown | Unknown | Unknown | N/A | Unknown | N/A | N/A | N/A | N/A | N/A | N/A | N/A | N/A | N/A | N/A | N/A | N/A | N/A | N/A | N/A | N/A | N/A | N/A |  | N/A |  |  | 0 | 0 | 0 | 0 | 0 | 13.6 | 9.53 | 49 | 60 | 2160 | 64%
| Durability Prediction for GFRP Reinforcing Bars Using Short-Term Data of Accelerated Aging Tests | Yi Chen; Julio F. Davalos; and Indrajit Ray | 1 | J. Compos. Constr. | 2006 | 54 | 11 | Glass | E-glass | Vinyl ester | Unknown | Unknown | Unknown | Unknown | 70, | Unknown | Unknown | 9.53 | Unknown | Unknown | helically wrapped | sand coated | Unknown | Unknown | N/A | N/A | N/A | Link:'Accelerated aging tests for evaluations of durability performance',Durability Prediction for GFRP Reinforcing Bars Using Short-Term Data of Accelerated Aging Tests' | N/A | Tensile | N/A | 5 | N/A | 925 | 3 | N/A | Unknown | Unknown | N/A | Unknown | Unknown | N/A | N/A | N/A | N/A | N/A | N/A | N/A | 60 | N/A | 2880 | N/A | N/A | N/A | N/A | N/A | N/A | N/A | 13.6 | Unknown | NaOH:2.4(0.06), KOH:19.6(0.35), Ca(OH)2:2(0.029); g/L(mol/L) | N/A | N/A | N/A | N/A | N/A | N/A | N/A | N/A | N/A | N/A | N/A | N/A | N/A | N/A | N/A | N/A | N/A | N/A | N/A | N/A | N/A | N/A | N/A | N/A | N/A | N/A | N/A | N/A | N/A | N/A | Unknown | N/A | 3,6 | 508.75 | 7 | N/A | 55% | Unknown | Unknown | N/A | Unknown | Unknown | Unknown | N/A | Unknown | N/A | N/A | N/A | N/A | N/A | N/A | N/A | N/A | N/A | N/A | N/A | N/A | N/A | N/A | N/A | N/A | N/A | N/A |  | N/A |  |  | 0 | 0 | 0 | 0 | 0 | 13.6 | 9.53 | 49 | 60 | 2880 | 55%
| Durability Prediction for GFRP Reinforcing Bars Using Short-Term Data of Accelerated Aging Tests | Yi Chen; Julio F. Davalos; and Indrajit Ray | 1 | J. Compos. Constr. | 2006 | 55 | 12 | Glass | E-glass | Vinyl ester | Unknown | Unknown | Unknown | Unknown | 70, | Unknown | Unknown | 9.53 | Unknown | Unknown | helically wrapped | sand coated | Unknown | Unknown | N/A | N/A | N/A | Link:'Accelerated aging tests for evaluations of durability performance',Durability Prediction for GFRP Reinforcing Bars Using Short-Term Data of Accelerated Aging Tests' | N/A | Tensile | N/A | 5 | N/A | 925 | 3 | N/A | Unknown | Unknown | N/A | Unknown | Unknown | N/A | N/A | N/A | N/A | N/A | N/A | N/A | 60 | N/A | 5760 | N/A | N/A | N/A | N/A | N/A | N/A | N/A | 13.6 | Unknown | NaOH:2.4(0.06), KOH:19.6(0.35), Ca(OH)2:2(0.030); g/L(mol/L) | N/A | N/A | N/A | N/A | N/A | N/A | N/A | N/A | N/A | N/A | N/A | N/A | N/A | N/A | N/A | N/A | N/A | N/A | N/A | N/A | N/A | N/A | N/A | N/A | N/A | N/A | N/A | N/A | N/A | N/A | Unknown | N/A | 3,6 | 397.75 | 14 | N/A | 43% | Unknown | Unknown | N/A | Unknown | Unknown | Unknown | N/A | Unknown | N/A | N/A | N/A | N/A | N/A | N/A | N/A | N/A | N/A | N/A | N/A | N/A | N/A | N/A | N/A | N/A | N/A | N/A |  | N/A |  |  | 0 | 0 | 0 | 0 | 0 | 13.6 | 9.53 | 49 | 60 | 5760 | 43%
| Durability Prediction for GFRP Reinforcing Bars Using Short-Term Data of Accelerated Aging Tests | Yi Chen; Julio F. Davalos; and Indrajit Ray | 1 | J. Compos. Constr. | 2006 | 56 | 13 | Glass | E-glass | Vinyl ester | Unknown | Unknown | Unknown | Unknown | 70, | Unknown | Unknown | 9.53 | Unknown | Unknown | helically wrapped | sand coated | Unknown | Unknown | N/A | Aslan 100 | Hughes Brothers, Inc. | Link:'Accelerated aging tests for evaluations of durability performance',Durability Prediction for GFRP Reinforcing Bars Using Short-Term Data of Accelerated Aging Tests' | N/A | Tensile | N/A | 6 | N/A | 771 | 1 | N/A | Unknown | Unknown | N/A | Unknown | Unknown | N/A | N/A | N/A | N/A | N/A | N/A | N/A | 20 | N/A | 1440 | N/A | N/A | N/A | N/A | N/A | N/A | N/A | 12.7 | Unknown | NaOH:0.6(0.015), KOH:1.4(0.025), Ca(OH)2:0.037(0.005); g/L(mol/L) | N/A | N/A | N/A | N/A | N/A | N/A | N/A | N/A | N/A | N/A | N/A | N/A | N/A | N/A | N/A | N/A | N/A | N/A | N/A | N/A | N/A | N/A | N/A | N/A | N/A | N/A | N/A | N/A | N/A | N/A | Unknown | N/A | 3,6 | 585.96 | 7 | N/A | 76% | Unknown | Unknown | N/A | Unknown | Unknown | Unknown | N/A | Unknown | N/A | N/A | N/A | N/A | N/A | N/A | N/A | N/A | N/A | N/A | N/A | N/A | N/A | N/A | N/A | N/A | N/A | N/A |  | N/A |  |  | 0 | 0 | 0 | 0 | 0 | 12.7 | 9.53 | 49 | 20 | 1440 | 76%
| Durability Prediction for GFRP Reinforcing Bars Using Short-Term Data of Accelerated Aging Tests | Yi Chen; Julio F. Davalos; and Indrajit Ray | 1 | J. Compos. Constr. | 2006 | 57 | 14 | Glass | E-glass | Vinyl ester | Unknown | Unknown | Unknown | Unknown | 70, | Unknown | Unknown | 9.53 | Unknown | Unknown | helically wrapped | sand coated | Unknown | Unknown | N/A | Aslan 100 | Hughes Brothers, Inc. | Link:'Accelerated aging tests for evaluations of durability performance',Durability Prediction for GFRP Reinforcing Bars Using Short-Term Data of Accelerated Aging Tests' | N/A | Tensile | N/A | 6 | N/A | 771 | 1 | N/A | Unknown | Unknown | N/A | Unknown | Unknown | N/A | N/A | N/A | N/A | N/A | N/A | N/A | 20 | N/A | 1680 | N/A | N/A | N/A | N/A | N/A | N/A | N/A | 12.7 | Unknown | NaOH:0.6(0.015), KOH:1.4(0.025), Ca(OH)2:0.037(0.005); g/L(mol/L) | N/A | N/A | N/A | N/A | N/A | N/A | N/A | N/A | N/A | N/A | N/A | N/A | N/A | N/A | N/A | N/A | N/A | N/A | N/A | N/A | N/A | N/A | N/A | N/A | N/A | N/A | N/A | N/A | N/A | N/A | Unknown | N/A | 3,6 | 562.83 | 7 | N/A | 73% | Unknown | Unknown | N/A | Unknown | Unknown | Unknown | N/A | Unknown | N/A | N/A | N/A | N/A | N/A | N/A | N/A | N/A | N/A | N/A | N/A | N/A | N/A | N/A | N/A | N/A | N/A | N/A |  | N/A |  |  | 0 | 0 | 0 | 0 | 0 | 12.7 | 9.53 | 49 | 20 | 1680 | 73%
| Durability Prediction for GFRP Reinforcing Bars Using Short-Term Data of Accelerated Aging Tests | Yi Chen; Julio F. Davalos; and Indrajit Ray | 1 | J. Compos. Constr. | 2006 | 58 | 15 | Glass | E-glass | Vinyl ester | Unknown | Unknown | Unknown | Unknown | 70, | Unknown | Unknown | 9.53 | Unknown | Unknown | helically wrapped | sand coated | Unknown | Unknown | N/A | Aslan 100 | Hughes Brothers, Inc. | Link:'Accelerated aging tests for evaluations of durability performance',Durability Prediction for GFRP Reinforcing Bars Using Short-Term Data of Accelerated Aging Tests' | N/A | Tensile | N/A | 6 | N/A | 771 | 1 | N/A | Unknown | Unknown | N/A | Unknown | Unknown | N/A | N/A | N/A | N/A | N/A | N/A | N/A | 20 | N/A | 2160 | N/A | N/A | N/A | N/A | N/A | N/A | N/A | 12.7 | Unknown | NaOH:0.6(0.015), KOH:1.4(0.025), Ca(OH)2:0.037(0.005); g/L(mol/L) | N/A | N/A | N/A | N/A | N/A | N/A | N/A | N/A | N/A | N/A | N/A | N/A | N/A | N/A | N/A | N/A | N/A | N/A | N/A | N/A | N/A | N/A | N/A | N/A | N/A | N/A | N/A | N/A | N/A | N/A | Unknown | N/A | 3,6 | 508.86 | 3 | N/A | 66% | Unknown | Unknown | N/A | Unknown | Unknown | Unknown | N/A | Unknown | N/A | N/A | N/A | N/A | N/A | N/A | N/A | N/A | N/A | N/A | N/A | N/A | N/A | N/A | N/A | N/A | N/A | N/A |  | N/A |  |  | 0 | 0 | 0 | 0 | 0 | 12.7 | 9.53 | 49 | 20 | 2160 | 66%
| Durability Prediction for GFRP Reinforcing Bars Using Short-Term Data of Accelerated Aging Tests | Yi Chen; Julio F. Davalos; and Indrajit Ray | 1 | J. Compos. Constr. | 2006 | 59 | 16 | Glass | E-glass | Vinyl ester | Unknown | Unknown | Unknown | Unknown | 70, | Unknown | Unknown | 9.53 | Unknown | Unknown | helically wrapped | sand coated | Unknown | Unknown | N/A | Aslan 100 | Hughes Brothers, Inc. | Link:'Accelerated aging tests for evaluations of durability performance',Durability Prediction for GFRP Reinforcing Bars Using Short-Term Data of Accelerated Aging Tests' | N/A | Tensile | N/A | 6 | N/A | 771 | 1 | N/A | Unknown | Unknown | N/A | Unknown | Unknown | N/A | N/A | N/A | N/A | N/A | N/A | N/A | 20 | N/A | 2880 | N/A | N/A | N/A | N/A | N/A | N/A | N/A | 12.7 | Unknown | NaOH:0.6(0.015), KOH:1.4(0.025), Ca(OH)2:0.037(0.005); g/L(mol/L) | N/A | N/A | N/A | N/A | N/A | N/A | N/A | N/A | N/A | N/A | N/A | N/A | N/A | N/A | N/A | N/A | N/A | N/A | N/A | N/A | N/A | N/A | N/A | N/A | N/A | N/A | N/A | N/A | N/A | N/A | Unknown | N/A | 3,6 | 454.89 | 2 | N/A | 59% | Unknown | Unknown | N/A | Unknown | Unknown | Unknown | N/A | Unknown | N/A | N/A | N/A | N/A | N/A | N/A | N/A | N/A | N/A | N/A | N/A | N/A | N/A | N/A | N/A | N/A | N/A | N/A |  | N/A |  |  | 0 | 0 | 0 | 0 | 0 | 12.7 | 9.53 | 49 | 20 | 2880 | 59%
| Durability Prediction for GFRP Reinforcing Bars Using Short-Term Data of Accelerated Aging Tests | Yi Chen; Julio F. Davalos; and Indrajit Ray | 1 | J. Compos. Constr. | 2006 | 60 | 17 | Glass | E-glass | Vinyl ester | Unknown | Unknown | Unknown | Unknown | 70, | Unknown | Unknown | 9.53 | Unknown | Unknown | helically wrapped | sand coated | Unknown | Unknown | N/A | Aslan 100 | Hughes Brothers, Inc. | Link:'Accelerated aging tests for evaluations of durability performance',Durability Prediction for GFRP Reinforcing Bars Using Short-Term Data of Accelerated Aging Tests' | N/A | Tensile | N/A | 6 | N/A | 771 | 1 | N/A | Unknown | Unknown | N/A | Unknown | Unknown | N/A | N/A | N/A | N/A | N/A | N/A | N/A | 40 | N/A | 1440 | N/A | N/A | N/A | N/A | N/A | N/A | N/A | 12.7 | Unknown | NaOH:0.6(0.015), KOH:1.4(0.025), Ca(OH)2:0.037(0.005); g/L(mol/L) | N/A | N/A | N/A | N/A | N/A | N/A | N/A | N/A | N/A | N/A | N/A | N/A | N/A | N/A | N/A | N/A | N/A | N/A | N/A | N/A | N/A | N/A | N/A | N/A | N/A | N/A | N/A | N/A | N/A | N/A | Unknown | N/A | 3,6 | 717.03 | 6 | N/A | 93% | Unknown | Unknown | N/A | Unknown | Unknown | Unknown | N/A | Unknown | N/A | N/A | N/A | N/A | N/A | N/A | N/A | N/A | N/A | N/A | N/A | N/A | N/A | N/A | N/A | N/A | N/A | N/A |  | N/A |  |  | 0 | 0 | 0 | 0 | 0 | 12.7 | 9.53 | 49 | 40 | 1440 | 93%
| Durability Prediction for GFRP Reinforcing Bars Using Short-Term Data of Accelerated Aging Tests | Yi Chen; Julio F. Davalos; and Indrajit Ray | 1 | J. Compos. Constr. | 2006 | 61 | 18 | Glass | E-glass | Vinyl ester | Unknown | Unknown | Unknown | Unknown | 70, | Unknown | Unknown | 9.53 | Unknown | Unknown | helically wrapped | sand coated | Unknown | Unknown | N/A | Aslan 100 | Hughes Brothers, Inc. | Link:'Accelerated aging tests for evaluations of durability performance',Durability Prediction for GFRP Reinforcing Bars Using Short-Term Data of Accelerated Aging Tests' | N/A | Tensile | N/A | 6 | N/A | 771 | 1 | N/A | Unknown | Unknown | N/A | Unknown | Unknown | N/A | N/A | N/A | N/A | N/A | N/A | N/A | 40 | N/A | 1680 | N/A | N/A | N/A | N/A | N/A | N/A | N/A | 12.7 | Unknown | NaOH:0.6(0.015), KOH:1.4(0.025), Ca(OH)2:0.037(0.005); g/L(mol/L) | N/A | N/A | N/A | N/A | N/A | N/A | N/A | N/A | N/A | N/A | N/A | N/A | N/A | N/A | N/A | N/A | N/A | N/A | N/A | N/A | N/A | N/A | N/A | N/A | N/A | N/A | N/A | N/A | N/A | N/A | Unknown | N/A | 3,6 | 709.32 | 8 | N/A | 92% | Unknown | Unknown | N/A | Unknown | Unknown | Unknown | N/A | Unknown | N/A | N/A | N/A | N/A | N/A | N/A | N/A | N/A | N/A | N/A | N/A | N/A | N/A | N/A | N/A | N/A | N/A | N/A |  | N/A |  |  | 0 | 0 | 0 | 0 | 0 | 12.7 | 9.53 | 49 | 40 | 1680 | 92%
| Durability Prediction for GFRP Reinforcing Bars Using Short-Term Data of Accelerated Aging Tests | Yi Chen; Julio F. Davalos; and Indrajit Ray | 1 | J. Compos. Constr. | 2006 | 62 | 19 | Glass | E-glass | Vinyl ester | Unknown | Unknown | Unknown | Unknown | 70, | Unknown | Unknown | 9.53 | Unknown | Unknown | helically wrapped | sand coated | Unknown | Unknown | N/A | Aslan 100 | Hughes Brothers, Inc. | Link:'Accelerated aging tests for evaluations of durability performance',Durability Prediction for GFRP Reinforcing Bars Using Short-Term Data of Accelerated Aging Tests' | N/A | Tensile | N/A | 6 | N/A | 771 | 1 | N/A | Unknown | Unknown | N/A | Unknown | Unknown | N/A | N/A | N/A | N/A | N/A | N/A | N/A | 40 | N/A | 2160 | N/A | N/A | N/A | N/A | N/A | N/A | N/A | 12.7 | Unknown | NaOH:0.6(0.015), KOH:1.4(0.025), Ca(OH)2:0.037(0.005); g/L(mol/L) | N/A | N/A | N/A | N/A | N/A | N/A | N/A | N/A | N/A | N/A | N/A | N/A | N/A | N/A | N/A | N/A | N/A | N/A | N/A | N/A | N/A | N/A | N/A | N/A | N/A | N/A | N/A | N/A | N/A | N/A | Unknown | N/A | 3,6 | 663.06 | 6 | N/A | 86% | Unknown | Unknown | N/A | Unknown | Unknown | Unknown | N/A | Unknown | N/A | N/A | N/A | N/A | N/A | N/A | N/A | N/A | N/A | N/A | N/A | N/A | N/A | N/A | N/A | N/A | N/A | N/A |  | N/A |  |  | 0 | 0 | 0 | 0 | 0 | 12.7 | 9.53 | 49 | 40 | 2160 | 86%
| Durability Prediction for GFRP Reinforcing Bars Using Short-Term Data of Accelerated Aging Tests | Yi Chen; Julio F. Davalos; and Indrajit Ray | 1 | J. Compos. Constr. | 2006 | 63 | 20 | Glass | E-glass | Vinyl ester | Unknown | Unknown | Unknown | Unknown | 70, | Unknown | Unknown | 9.53 | Unknown | Unknown | helically wrapped | sand coated | Unknown | Unknown | N/A | Aslan 100 | Hughes Brothers, Inc. | Link:'Accelerated aging tests for evaluations of durability performance',Durability Prediction for GFRP Reinforcing Bars Using Short-Term Data of Accelerated Aging Tests' | N/A | Tensile | N/A | 6 | N/A | 771 | 1 | N/A | Unknown | Unknown | N/A | Unknown | Unknown | N/A | N/A | N/A | N/A | N/A | N/A | N/A | 40 | N/A | 2880 | N/A | N/A | N/A | N/A | N/A | N/A | N/A | 12.7 | Unknown | NaOH:0.6(0.015), KOH:1.4(0.025), Ca(OH)2:0.037(0.005); g/L(mol/L) | N/A | N/A | N/A | N/A | N/A | N/A | N/A | N/A | N/A | N/A | N/A | N/A | N/A | N/A | N/A | N/A | N/A | N/A | N/A | N/A | N/A | N/A | N/A | N/A | N/A | N/A | N/A | N/A | N/A | N/A | Unknown | N/A | 3,6 | 663.06 | 2 | N/A | 86% | Unknown | Unknown | N/A | Unknown | Unknown | Unknown | N/A | Unknown | N/A | N/A | N/A | N/A | N/A | N/A | N/A | N/A | N/A | N/A | N/A | N/A | N/A | N/A | N/A | N/A | N/A | N/A |  | N/A |  |  | 0 | 0 | 0 | 0 | 0 | 12.7 | 9.53 | 49 | 40 | 2880 | 86%
| Durability Prediction for GFRP Reinforcing Bars Using Short-Term Data of Accelerated Aging Tests | Yi Chen; Julio F. Davalos; and Indrajit Ray | 1 | J. Compos. Constr. | 2006 | 64 | 21 | Glass | E-glass | Vinyl ester | Unknown | Unknown | Unknown | Unknown | 70, | Unknown | Unknown | 9.53 | Unknown | Unknown | helically wrapped | sand coated | Unknown | Unknown | N/A | Aslan 100 | Hughes Brothers, Inc. | Link:'Accelerated aging tests for evaluations of durability performance',Durability Prediction for GFRP Reinforcing Bars Using Short-Term Data of Accelerated Aging Tests' | N/A | Tensile | N/A | 6 | N/A | 771 | 1 | N/A | Unknown | Unknown | N/A | Unknown | Unknown | N/A | N/A | N/A | N/A | N/A | N/A | N/A | 60 | N/A | 1440 | N/A | N/A | N/A | N/A | N/A | N/A | N/A | 12.7 | Unknown | NaOH:0.6(0.015), KOH:1.4(0.025), Ca(OH)2:0.037(0.005); g/L(mol/L) | N/A | N/A | N/A | N/A | N/A | N/A | N/A | N/A | N/A | N/A | N/A | N/A | N/A | N/A | N/A | N/A | N/A | N/A | N/A | N/A | N/A | N/A | N/A | N/A | N/A | N/A | N/A | N/A | N/A | N/A | Unknown | N/A | 3,6 | 755.58 | 5 | N/A | 98% | Unknown | Unknown | N/A | Unknown | Unknown | Unknown | N/A | Unknown | N/A | N/A | N/A | N/A | N/A | N/A | N/A | N/A | N/A | N/A | N/A | N/A | N/A | N/A | N/A | N/A | N/A | N/A |  | N/A |  |  | 0 | 0 | 0 | 0 | 0 | 12.7 | 9.53 | 49 | 60 | 1440 | 98%
| Durability Prediction for GFRP Reinforcing Bars Using Short-Term Data of Accelerated Aging Tests | Yi Chen; Julio F. Davalos; and Indrajit Ray | 1 | J. Compos. Constr. | 2006 | 65 | 22 | Glass | E-glass | Vinyl ester | Unknown | Unknown | Unknown | Unknown | 70, | Unknown | Unknown | 9.53 | Unknown | Unknown | helically wrapped | sand coated | Unknown | Unknown | N/A | Aslan 100 | Hughes Brothers, Inc. | Link:'Accelerated aging tests for evaluations of durability performance',Durability Prediction for GFRP Reinforcing Bars Using Short-Term Data of Accelerated Aging Tests' | N/A | Tensile | N/A | 6 | N/A | 771 | 1 | N/A | Unknown | Unknown | N/A | Unknown | Unknown | N/A | N/A | N/A | N/A | N/A | N/A | N/A | 60 | N/A | 1680 | N/A | N/A | N/A | N/A | N/A | N/A | N/A | 12.7 | Unknown | NaOH:0.6(0.015), KOH:1.4(0.025), Ca(OH)2:0.037(0.005); g/L(mol/L) | N/A | N/A | N/A | N/A | N/A | N/A | N/A | N/A | N/A | N/A | N/A | N/A | N/A | N/A | N/A | N/A | N/A | N/A | N/A | N/A | N/A | N/A | N/A | N/A | N/A | N/A | N/A | N/A | N/A | N/A | Unknown | N/A | 3,6 | 747.87 | 7 | N/A | 97% | Unknown | Unknown | N/A | Unknown | Unknown | Unknown | N/A | Unknown | N/A | N/A | N/A | N/A | N/A | N/A | N/A | N/A | N/A | N/A | N/A | N/A | N/A | N/A | N/A | N/A | N/A | N/A |  | N/A |  |  | 0 | 0 | 0 | 0 | 0 | 12.7 | 9.53 | 49 | 60 | 1680 | 97%
| Durability Prediction for GFRP Reinforcing Bars Using Short-Term Data of Accelerated Aging Tests | Yi Chen; Julio F. Davalos; and Indrajit Ray | 1 | J. Compos. Constr. | 2006 | 66 | 23 | Glass | E-glass | Vinyl ester | Unknown | Unknown | Unknown | Unknown | 70, | Unknown | Unknown | 9.53 | Unknown | Unknown | helically wrapped | sand coated | Unknown | Unknown | N/A | Aslan 100 | Hughes Brothers, Inc. | Link:'Accelerated aging tests for evaluations of durability performance',Durability Prediction for GFRP Reinforcing Bars Using Short-Term Data of Accelerated Aging Tests' | N/A | Tensile | N/A | 6 | N/A | 771 | 1 | N/A | Unknown | Unknown | N/A | Unknown | Unknown | N/A | N/A | N/A | N/A | N/A | N/A | N/A | 60 | N/A | 2160 | N/A | N/A | N/A | N/A | N/A | N/A | N/A | 12.7 | Unknown | NaOH:0.6(0.015), KOH:1.4(0.025), Ca(OH)2:0.037(0.005); g/L(mol/L) | N/A | N/A | N/A | N/A | N/A | N/A | N/A | N/A | N/A | N/A | N/A | N/A | N/A | N/A | N/A | N/A | N/A | N/A | N/A | N/A | N/A | N/A | N/A | N/A | N/A | N/A | N/A | N/A | N/A | N/A | Unknown | N/A | 3,6 | 732.45 | 4 | N/A | 95% | Unknown | Unknown | N/A | Unknown | Unknown | Unknown | N/A | Unknown | N/A | N/A | N/A | N/A | N/A | N/A | N/A | N/A | N/A | N/A | N/A | N/A | N/A | N/A | N/A | N/A | N/A | N/A |  | N/A |  |  | 0 | 0 | 0 | 0 | 0 | 12.7 | 9.53 | 49 | 60 | 2160 | 95%
| Durability Prediction for GFRP Reinforcing Bars Using Short-Term Data of Accelerated Aging Tests | Yi Chen; Julio F. Davalos; and Indrajit Ray | 1 | J. Compos. Constr. | 2006 | 67 | 24 | Glass | E-glass | Vinyl ester | Unknown | Unknown | Unknown | Unknown | 70, | Unknown | Unknown | 9.53 | Unknown | Unknown | helically wrapped | sand coated | Unknown | Unknown | N/A | Aslan 100 | Hughes Brothers, Inc. | Link:'Accelerated aging tests for evaluations of durability performance',Durability Prediction for GFRP Reinforcing Bars Using Short-Term Data of Accelerated Aging Tests' | N/A | Tensile | N/A | 6 | N/A | 771 | 1 | N/A | Unknown | Unknown | N/A | Unknown | Unknown | N/A | N/A | N/A | N/A | N/A | N/A | N/A | 60 | N/A | 2880 | N/A | N/A | N/A | N/A | N/A | N/A | N/A | 12.7 | Unknown | NaOH:0.6(0.015), KOH:1.4(0.025), Ca(OH)2:0.037(0.005); g/L(mol/L) | N/A | N/A | N/A | N/A | N/A | N/A | N/A | N/A | N/A | N/A | N/A | N/A | N/A | N/A | N/A | N/A | N/A | N/A | N/A | N/A | N/A | N/A | N/A | N/A | N/A | N/A | N/A | N/A | N/A | N/A | Unknown | N/A | 3,6 | 709.32 | 10 | N/A | 92% | Unknown | Unknown | N/A | Unknown | Unknown | Unknown | N/A | Unknown | N/A | N/A | N/A | N/A | N/A | N/A | N/A | N/A | N/A | N/A | N/A | N/A | N/A | N/A | N/A | N/A | N/A | N/A |  | N/A |  |  | 0 | 0 | 0 | 0 | 0 | 12.7 | 9.53 | 49 | 60 | 2880 | 92%
| Short-term durability test for GFRP rods under various environmental conditions | Hyeong-Yeol Kim | 1 | Composite Structures | 2008 | 116 | 49 | Glass | E-glass | Vinyl ester | Unknown | Unknown | Unknown | Unknown | 73.3 | Unknown | Unknown | 12.7 | Unknown | Unknown | helically wounded | Unknown | Unknown | Unknown | N/A | Unknown | Unknown | N/A | N/A | Tensile | N/A | Unknown | total number:264 | 692.8 | Unknown | N/A | 38.5 | Unknown | N/A | Unknown | Unknown | N/A | N/A | N/A | N/A | N/A | N/A | N/A | 25 | N/A | 720 | N/A | N/A | N/A | N/A | N/A | N/A | N/A | 13 | Unknown | KOH:1.4,NaOH:1, Ca(OH)2:0.16; g/L(mol/L) | N/A | N/A | N/A | N/A | N/A | N/A | N/A | N/A | N/A | N/A | N/A | N/A | N/A | N/A | N/A | N/A | N/A | N/A | N/A | N/A | N/A | N/A | N/A | N/A | N/A | N/A | N/A | N/A | N/A | N/A | Unknown | N/A | Unknown | 523.064 | Unknown | N/A | 75.5% | Unknown | Unknown | N/A | Unknown | Unknown | Unknown | N/A | Unknown | N/A | N/A | N/A | N/A | N/A | N/A | N/A | N/A | N/A | N/A | N/A | N/A | N/A | N/A | N/A | N/A | N/A | N/A |  | N/A |  |  | 0 | 0 | 0 | 0 | 0 | 13 | 12.7 | 54 | 25 | 720 | 75.5%
| Short-term durability test for GFRP rods under various environmental conditions | Hyeong-Yeol Kim | 1 | Composite Structures | 2008 | 117 | 50 | Glass | E-glass | Vinyl ester | Unknown | Unknown | Unknown | Unknown | 73.3 | Unknown | Unknown | 12.7 | Unknown | Unknown | helically wounded | Unknown | Unknown | Unknown | N/A | Unknown | Unknown | N/A | N/A | Tensile | N/A | Unknown | total number:264 | 692.8 | Unknown | N/A | 38.5 | Unknown | N/A | Unknown | Unknown | N/A | N/A | N/A | N/A | N/A | N/A | N/A | 25 | N/A | 1440 | N/A | N/A | N/A | N/A | N/A | N/A | N/A | 13 | Unknown | KOH:1.4,NaOH:1, Ca(OH)2:0.16; g/L(mol/L) | N/A | N/A | N/A | N/A | N/A | N/A | N/A | N/A | N/A | N/A | N/A | N/A | N/A | N/A | N/A | N/A | N/A | N/A | N/A | N/A | N/A | N/A | N/A | N/A | N/A | N/A | N/A | N/A | N/A | N/A | Unknown | N/A | Unknown | 469.0256 | Unknown | N/A | 67.7% | Unknown | Unknown | N/A | Unknown | Unknown | Unknown | N/A | Unknown | N/A | N/A | N/A | N/A | N/A | N/A | N/A | N/A | N/A | N/A | N/A | N/A | N/A | N/A | N/A | N/A | N/A | N/A |  | N/A |  |  | 0 | 0 | 0 | 0 | 0 | 13 | 12.7 | 54 | 25 | 1440 | 67.7%
| Short-term durability test for GFRP rods under various environmental conditions | Hyeong-Yeol Kim | 1 | Composite Structures | 2008 | 118 | 51 | Glass | E-glass | Vinyl ester | Unknown | Unknown | Unknown | Unknown | 73.3 | Unknown | Unknown | 12.7 | Unknown | Unknown | helically wounded | Unknown | Unknown | Unknown | N/A | Unknown | Unknown | N/A | N/A | Tensile | N/A | Unknown | total number:264 | 692.8 | Unknown | N/A | 38.5 | Unknown | N/A | Unknown | Unknown | N/A | N/A | N/A | N/A | N/A | N/A | N/A | 25 | N/A | 1800 | N/A | N/A | N/A | N/A | N/A | N/A | N/A | 13 | Unknown | KOH:1.4,NaOH:1, Ca(OH)2:0.16; g/L(mol/L) | N/A | N/A | N/A | N/A | N/A | N/A | N/A | N/A | N/A | N/A | N/A | N/A | N/A | N/A | N/A | N/A | N/A | N/A | N/A | N/A | N/A | N/A | N/A | N/A | N/A | N/A | N/A | N/A | N/A | N/A | Unknown | N/A | Unknown | 457.248 | Unknown | N/A | 66% | Unknown | Unknown | N/A | Unknown | Unknown | Unknown | N/A | Unknown | N/A | N/A | N/A | N/A | N/A | N/A | N/A | N/A | N/A | N/A | N/A | N/A | N/A | N/A | N/A | N/A | N/A | N/A |  | N/A |  |  | 0 | 0 | 0 | 0 | 0 | 13 | 12.7 | 54 | 25 | 1800 | 66%
| Short-term durability test for GFRP rods under various environmental conditions | Hyeong-Yeol Kim | 1 | Composite Structures | 2008 | 119 | 52 | Glass | E-glass | Vinyl ester | Unknown | Unknown | Unknown | Unknown | 73.3 | Unknown | Unknown | 12.7 | Unknown | Unknown | helically wounded | Unknown | Unknown | Unknown | N/A | Unknown | Unknown | N/A | N/A | Tensile | N/A | Unknown | total number:264 | 692.8 | Unknown | N/A | 38.5 | Unknown | N/A | Unknown | Unknown | N/A | N/A | N/A | N/A | N/A | N/A | N/A | 40 | N/A | 720 | N/A | N/A | N/A | N/A | N/A | N/A | N/A | 13 | Unknown | KOH:1.4,NaOH:1, Ca(OH)2:0.16; g/L(mol/L) | N/A | N/A | N/A | N/A | N/A | N/A | N/A | N/A | N/A | N/A | N/A | N/A | N/A | N/A | N/A | N/A | N/A | N/A | N/A | N/A | N/A | N/A | N/A | N/A | N/A | N/A | N/A | N/A | N/A | N/A | Unknown | N/A | Unknown | 542.4624 | Unknown | N/A | 78.3% | Unknown | Unknown | N/A | Unknown | Unknown | Unknown | N/A | Unknown | N/A | N/A | N/A | N/A | N/A | N/A | N/A | N/A | N/A | N/A | N/A | N/A | N/A | N/A | N/A | N/A | N/A | N/A |  | N/A |  |  | 0 | 0 | 0 | 0 | 0 | 13 | 12.7 | 54 | 40 | 720 | 78.3%
| Short-term durability test for GFRP rods under various environmental conditions | Hyeong-Yeol Kim | 1 | Composite Structures | 2008 | 120 | 53 | Glass | E-glass | Vinyl ester | Unknown | Unknown | Unknown | Unknown | 73.3 | Unknown | Unknown | 12.7 | Unknown | Unknown | helically wounded | Unknown | Unknown | Unknown | N/A | Unknown | Unknown | N/A | N/A | Tensile | N/A | Unknown | total number:264 | 692.8 | Unknown | N/A | 38.5 | Unknown | N/A | Unknown | Unknown | N/A | N/A | N/A | N/A | N/A | N/A | N/A | 40 | N/A | 1440 | N/A | N/A | N/A | N/A | N/A | N/A | N/A | 13 | Unknown | KOH:1.4,NaOH:1, Ca(OH)2:0.16; g/L(mol/L) | N/A | N/A | N/A | N/A | N/A | N/A | N/A | N/A | N/A | N/A | N/A | N/A | N/A | N/A | N/A | N/A | N/A | N/A | N/A | N/A | N/A | N/A | N/A | N/A | N/A | N/A | N/A | N/A | N/A | N/A | Unknown | N/A | Unknown | 487.7312 | Unknown | N/A | 70.4% | Unknown | Unknown | N/A | Unknown | Unknown | Unknown | N/A | Unknown | N/A | N/A | N/A | N/A | N/A | N/A | N/A | N/A | N/A | N/A | N/A | N/A | N/A | N/A | N/A | N/A | N/A | N/A |  | N/A |  |  | 0 | 0 | 0 | 0 | 0 | 13 | 12.7 | 54 | 40 | 1440 | 70.4%
| Short-term durability test for GFRP rods under various environmental conditions | Hyeong-Yeol Kim | 1 | Composite Structures | 2008 | 121 | 54 | Glass | E-glass | Vinyl ester | Unknown | Unknown | Unknown | Unknown | 73.3 | Unknown | Unknown | 12.7 | Unknown | Unknown | helically wounded | Unknown | Unknown | Unknown | N/A | Unknown | Unknown | N/A | N/A | Tensile | N/A | Unknown | total number:264 | 692.8 | Unknown | N/A | 38.5 | Unknown | N/A | Unknown | Unknown | N/A | N/A | N/A | N/A | N/A | N/A | N/A | 40 | N/A | 1800 | N/A | N/A | N/A | N/A | N/A | N/A | N/A | 13 | Unknown | KOH:1.4,NaOH:1, Ca(OH)2:0.16; g/L(mol/L) | N/A | N/A | N/A | N/A | N/A | N/A | N/A | N/A | N/A | N/A | N/A | N/A | N/A | N/A | N/A | N/A | N/A | N/A | N/A | N/A | N/A | N/A | N/A | N/A | N/A | N/A | N/A | N/A | N/A | N/A | Unknown | N/A | Unknown | 466.2544 | Unknown | N/A | 67.3% | Unknown | Unknown | N/A | Unknown | Unknown | Unknown | N/A | Unknown | N/A | N/A | N/A | N/A | N/A | N/A | N/A | N/A | N/A | N/A | N/A | N/A | N/A | N/A | N/A | N/A | N/A | N/A |  | N/A |  |  | 0 | 0 | 0 | 0 | 0 | 13 | 12.7 | 54 | 40 | 1800 | 67.3%
| Short-term durability test for GFRP rods under various environmental conditions | Hyeong-Yeol Kim | 1 | Composite Structures | 2008 | 122 | 55 | Glass | E-glass | Vinyl ester | Unknown | Unknown | Unknown | Unknown | 73.3 | Unknown | Unknown | 12.7 | Unknown | Unknown | helically wounded | Unknown | Unknown | Unknown | N/A | Unknown | Unknown | N/A | N/A | Tensile | N/A | Unknown | total number:264 | 692.8 | Unknown | N/A | 38.5 | Unknown | N/A | Unknown | Unknown | N/A | N/A | N/A | N/A | N/A | N/A | N/A | 80 | N/A | 720 | N/A | N/A | N/A | N/A | N/A | N/A | N/A | 13 | Unknown | KOH:1.4,NaOH:1, Ca(OH)2:0.16; g/L(mol/L) | N/A | N/A | N/A | N/A | N/A | N/A | N/A | N/A | N/A | N/A | N/A | N/A | N/A | N/A | N/A | N/A | N/A | N/A | N/A | N/A | N/A | N/A | N/A | N/A | N/A | N/A | N/A | N/A | N/A | N/A | Unknown | N/A | Unknown | 442.6992 | Unknown | N/A | 63.9% | Unknown | Unknown | N/A | Unknown | Unknown | Unknown | N/A | Unknown | N/A | N/A | N/A | N/A | N/A | N/A | N/A | N/A | N/A | N/A | N/A | N/A | N/A | N/A | N/A | N/A | N/A | N/A |  | N/A |  |  | 0 | 0 | 0 | 0 | 0 | 13 | 12.7 | 54 | 80 | 720 | 63.9%
| Short-term durability test for GFRP rods under various environmental conditions | Hyeong-Yeol Kim | 1 | Composite Structures | 2008 | 123 | 56 | Glass | E-glass | Vinyl ester | Unknown | Unknown | Unknown | Unknown | 73.3 | Unknown | Unknown | 12.7 | Unknown | Unknown | helically wounded | Unknown | Unknown | Unknown | N/A | Unknown | Unknown | N/A | N/A | Tensile | N/A | Unknown | total number:264 | 692.8 | Unknown | N/A | 38.5 | Unknown | N/A | Unknown | Unknown | N/A | N/A | N/A | N/A | N/A | N/A | N/A | 80 | N/A | 1440 | N/A | N/A | N/A | N/A | N/A | N/A | N/A | 13 | Unknown | KOH:1.4,NaOH:1, Ca(OH)2:0.16; g/L(mol/L) | N/A | N/A | N/A | N/A | N/A | N/A | N/A | N/A | N/A | N/A | N/A | N/A | N/A | N/A | N/A | N/A | N/A | N/A | N/A | N/A | N/A | N/A | N/A | N/A | N/A | N/A | N/A | N/A | N/A | N/A | Unknown | N/A | Unknown | 417.7584 | Unknown | N/A | 60.3% | Unknown | Unknown | N/A | Unknown | Unknown | Unknown | N/A | Unknown | N/A | N/A | N/A | N/A | N/A | N/A | N/A | N/A | N/A | N/A | N/A | N/A | N/A | N/A | N/A | N/A | N/A | N/A |  | N/A |  |  | 0 | 0 | 0 | 0 | 0 | 13 | 12.7 | 54 | 80 | 1440 | 60.3%
| Short-term durability test for GFRP rods under various environmental conditions | Hyeong-Yeol Kim | 1 | Composite Structures | 2008 | 124 | 57 | Glass | E-glass | Vinyl ester | modified Vinyl ester | Unknown | Unknown | Unknown | 69.1 | Unknown | Unknown | 12.7 | Unknown | Unknown | helically wounded | Unknown | Unknown | Unknown | N/A | Unknown | Unknown | N/A | N/A | Tensile | N/A | Unknown | total number:264 | 660.6 | Unknown | N/A | 42.7 | Unknown | N/A | Unknown | Unknown | N/A | FIG4A,X1000 | N/A | N/A | N/A | N/A | N/A | 25 | N/A | 720 | N/A | N/A | N/A | N/A | N/A | N/A | N/A | 13 | Unknown | KOH:1.4,NaOH:1, Ca(OH)2:0.16; g/L(mol/L) | N/A | N/A | N/A | N/A | N/A | N/A | N/A | N/A | N/A | N/A | N/A | N/A | N/A | N/A | N/A | N/A | N/A | N/A | N/A | N/A | N/A | N/A | N/A | N/A | N/A | N/A | N/A | N/A | N/A | N/A | Unknown | N/A | Unknown | 619.6428 | Unknown | N/A | 93.8% | Unknown | Unknown | N/A | Unknown | Unknown | Unknown | N/A | Unknown | N/A | N/A | N/A | N/A | N/A | N/A | N/A | N/A | N/A | N/A | N/A | N/A | N/A | N/A | N/A | N/A | N/A | N/A |  | N/A |  |  | 0 | 0 | 0 | 0 | 0 | 13 | 12.7 | 49 | 25 | 720 | 93.8%
| Short-term durability test for GFRP rods under various environmental conditions | Hyeong-Yeol Kim | 1 | Composite Structures | 2008 | 125 | 58 | Glass | E-glass | Vinyl ester | modified Vinyl ester | Unknown | Unknown | Unknown | 69.1 | Unknown | Unknown | 12.7 | Unknown | Unknown | helically wounded | Unknown | Unknown | Unknown | N/A | Unknown | Unknown | N/A | N/A | Tensile | N/A | Unknown | total number:264 | 660.6 | Unknown | N/A | 42.7 | Unknown | N/A | Unknown | Unknown | N/A | FIG4A,X1000 | N/A | N/A | N/A | N/A | N/A | 25 | N/A | 1440 | N/A | N/A | N/A | N/A | N/A | N/A | N/A | 13 | Unknown | KOH:1.4,NaOH:1, Ca(OH)2:0.16; g/L(mol/L) | N/A | N/A | N/A | N/A | N/A | N/A | N/A | N/A | N/A | N/A | N/A | N/A | N/A | N/A | N/A | N/A | N/A | N/A | N/A | N/A | N/A | N/A | N/A | N/A | N/A | N/A | N/A | N/A | N/A | N/A | Unknown | N/A | Unknown | 546.9768 | Unknown | N/A | 82.8% | Unknown | Unknown | N/A | Unknown | Unknown | Unknown | N/A | Unknown | N/A | N/A | N/A | N/A | N/A | N/A | N/A | N/A | N/A | N/A | N/A | N/A | N/A | N/A | N/A | N/A | N/A | N/A |  | N/A |  |  | 0 | 0 | 0 | 0 | 0 | 13 | 12.7 | 49 | 25 | 1440 | 82.8%
| Short-term durability test for GFRP rods under various environmental conditions | Hyeong-Yeol Kim | 1 | Composite Structures | 2008 | 126 | 59 | Glass | E-glass | Vinyl ester | modified Vinyl ester | Unknown | Unknown | Unknown | 69.1 | Unknown | Unknown | 12.7 | Unknown | Unknown | helically wounded | Unknown | Unknown | Unknown | N/A | Unknown | Unknown | N/A | N/A | Tensile | N/A | Unknown | total number:264 | 660.6 | Unknown | N/A | 42.7 | Unknown | N/A | Unknown | Unknown | N/A | FIG4A,X1000 | N/A | N/A | N/A | N/A | N/A | 40 | N/A | 720 | N/A | N/A | N/A | N/A | N/A | N/A | N/A | 13 | Unknown | KOH:1.4,NaOH:1, Ca(OH)2:0.16; g/L(mol/L) | N/A | N/A | N/A | N/A | N/A | N/A | N/A | N/A | N/A | N/A | N/A | N/A | N/A | N/A | N/A | N/A | N/A | N/A | N/A | N/A | N/A | N/A | N/A | N/A | N/A | N/A | N/A | N/A | N/A | N/A | Unknown | N/A | Unknown | 572.0796 | Unknown | N/A | 86.6% | Unknown | Unknown | N/A | Unknown | Unknown | Unknown | N/A | Unknown | N/A | N/A | N/A | N/A | N/A | N/A | N/A | N/A | N/A | N/A | N/A | N/A | N/A | N/A | N/A | N/A | N/A | N/A |  | N/A |  |  | 0 | 0 | 0 | 0 | 0 | 13 | 12.7 | 49 | 40 | 720 | 86.6%
| Short-term durability test for GFRP rods under various environmental conditions | Hyeong-Yeol Kim | 1 | Composite Structures | 2008 | 127 | 60 | Glass | E-glass | Vinyl ester | modified Vinyl ester | Unknown | Unknown | Unknown | 69.1 | Unknown | Unknown | 12.7 | Unknown | Unknown | helically wounded | Unknown | Unknown | Unknown | N/A | Unknown | Unknown | N/A | N/A | Tensile | N/A | Unknown | total number:264 | 660.6 | Unknown | N/A | 42.7 | Unknown | N/A | Unknown | Unknown | N/A | FIG4A,X1000 | N/A | N/A | N/A | N/A | N/A | 40 | N/A | 1440 | N/A | N/A | N/A | N/A | N/A | N/A | N/A | 13 | Unknown | KOH:1.4,NaOH:1, Ca(OH)2:0.16; g/L(mol/L) | N/A | N/A | N/A | N/A | N/A | N/A | N/A | N/A | N/A | N/A | N/A | N/A | N/A | N/A | N/A | N/A | N/A | N/A | N/A | N/A | N/A | N/A | N/A | N/A | N/A | N/A | N/A | N/A | N/A | N/A | Unknown | N/A | Unknown | 539.0496 | Unknown | N/A | 81.6% | Unknown | Unknown | N/A | Unknown | Unknown | Unknown | N/A | Unknown | N/A | N/A | N/A | N/A | N/A | N/A | N/A | N/A | N/A | N/A | N/A | N/A | N/A | N/A | FIG4B,X1000 | N/A | N/A | N/A |  | N/A |  |  | 0 | 0 | 0 | 0 | 0 | 13 | 12.7 | 49 | 40 | 1440 | 81.6%
| Short-term durability test for GFRP rods under various environmental conditions | Hyeong-Yeol Kim | 1 | Composite Structures | 2008 | 128 | 61 | Glass | E-glass | Vinyl ester | modified Vinyl ester | Unknown | Unknown | Unknown | 69.1 | Unknown | Unknown | 12.7 | Unknown | Unknown | helically wounded | Unknown | Unknown | Unknown | N/A | Unknown | Unknown | N/A | N/A | Tensile | N/A | Unknown | total number:264 | 660.6 | Unknown | N/A | 42.7 | Unknown | N/A | Unknown | Unknown | N/A | FIG4A,X1000 | N/A | N/A | N/A | N/A | N/A | 40 | N/A | 1800 | N/A | N/A | N/A | N/A | N/A | N/A | N/A | 13 | Unknown | KOH:1.4,NaOH:1, Ca(OH)2:0.16; g/L(mol/L) | N/A | N/A | N/A | N/A | N/A | N/A | N/A | N/A | N/A | N/A | N/A | N/A | N/A | N/A | N/A | N/A | N/A | N/A | N/A | N/A | N/A | N/A | N/A | N/A | N/A | N/A | N/A | N/A | N/A | N/A | Unknown | N/A | Unknown | 531.783 | Unknown | N/A | 80.5% | Unknown | Unknown | N/A | Unknown | Unknown | Unknown | N/A | Unknown | N/A | N/A | N/A | N/A | N/A | N/A | N/A | N/A | N/A | N/A | N/A | N/A | N/A | N/A | N/A | N/A | N/A | N/A |  | N/A |  |  | 0 | 0 | 0 | 0 | 0 | 13 | 12.7 | 49 | 40 | 1800 | 80.5%
| Short-term durability test for GFRP rods under various environmental conditions | Hyeong-Yeol Kim | 1 | Composite Structures | 2008 | 129 | 62 | Glass | E-glass | Vinyl ester | modified Vinyl ester | Unknown | Unknown | Unknown | 69.1 | Unknown | Unknown | 12.7 | Unknown | Unknown | helically wounded | Unknown | Unknown | Unknown | N/A | Unknown | Unknown | N/A | N/A | Tensile | N/A | Unknown | total number:264 | 660.6 | Unknown | N/A | 42.7 | Unknown | N/A | Unknown | Unknown | N/A | FIG4A,X1000 | N/A | N/A | N/A | N/A | N/A | 80 | N/A | 720 | N/A | N/A | N/A | N/A | N/A | N/A | N/A | 13 | Unknown | KOH:1.4,NaOH:1, Ca(OH)2:0.16; g/L(mol/L) | N/A | N/A | N/A | N/A | N/A | N/A | N/A | N/A | N/A | N/A | N/A | N/A | N/A | N/A | N/A | N/A | N/A | N/A | N/A | N/A | N/A | N/A | N/A | N/A | N/A | N/A | N/A | N/A | N/A | N/A | Unknown | N/A | Unknown | 413.5356 | Unknown | N/A | 62.6% | Unknown | Unknown | N/A | Unknown | Unknown | Unknown | N/A | Unknown | N/A | N/A | N/A | N/A | N/A | N/A | N/A | N/A | N/A | N/A | N/A | N/A | N/A | N/A | N/A | N/A | N/A | N/A |  | N/A |  |  | 0 | 0 | 0 | 0 | 0 | 13 | 12.7 | 49 | 80 | 720 | 62.6%
| Short-term durability test for GFRP rods under various environmental conditions | Hyeong-Yeol Kim | 1 | Composite Structures | 2008 | 130 | 63 | Glass | E-glass | Vinyl ester | modified Vinyl ester | Unknown | Unknown | Unknown | 69.1 | Unknown | Unknown | 12.7 | Unknown | Unknown | helically wounded | Unknown | Unknown | Unknown | N/A | Unknown | Unknown | N/A | N/A | Tensile | N/A | Unknown | total number:264 | 660.6 | Unknown | N/A | 42.7 | Unknown | N/A | Unknown | Unknown | N/A | FIG4A,X1000 | N/A | N/A | N/A | N/A | N/A | 80 | N/A | 1440 | N/A | N/A | N/A | N/A | N/A | N/A | N/A | 13 | Unknown | KOH:1.4,NaOH:1, Ca(OH)2:0.16; g/L(mol/L) | N/A | N/A | N/A | N/A | N/A | N/A | N/A | N/A | N/A | N/A | N/A | N/A | N/A | N/A | N/A | N/A | N/A | N/A | N/A | N/A | N/A | N/A | N/A | N/A | N/A | N/A | N/A | N/A | N/A | N/A | Unknown | N/A | Unknown | 326.997 | Unknown | N/A | 49.5% | Unknown | Unknown | N/A | Unknown | Unknown | Unknown | N/A | Unknown | N/A | N/A | N/A | N/A | N/A | N/A | N/A | N/A | N/A | N/A | N/A | N/A | N/A | N/A | N/A | N/A | N/A | N/A |  | N/A |  |  | 0 | 0 | 0 | 0 | 0 | 13 | 12.7 | 49 | 80 | 1440 | 49.5%
| DURABILITY PERFORMANCE OF GLASS FIBER REINFORCED PLASTIC REINFORCEMENT IN HARSH ENVIRONMENTS | Mesfer M. Al-Zahrani,Salah U. Al-Dulaijan, Alfarabi Sharif, Mohammad Maslehuddin |  | The 6th Saudi Engineering Conference, | 2002 | 5010 | 1 | Glass | Unknown | Vinyl ester | urethane modified vinyl ester | Unknown | Unknown | Unknown | Unknown | 60 | Unknown | 10 | Unknown | Unknown | vertical rib and transverse rib | Unknown | Unknown | Unknown | N/A | Unknown | Unknown | N/A | N/A | Tensile | N/A | Unknown | Unknown | 699.2 | 0.8724256 | N/A | 39.5 | 5.063291 | N/A | Unknown | Unknown | N/A | [6 empty] | 18,22 | N/A | 2160 | N/A | N/A | N/A | N/A | N/A | N/A | N/A | 13.5 | Unknown | KOH:33.6,NaOH:8, Ca(OH)2: Saturated g/L(mol/L) | N/A | N/A | N/A | N/A | N/A | N/A | N/A | N/A | N/A | N/A | N/A | N/A | N/A | N/A | N/A | N/A | N/A | N/A | N/A | N/A | N/A | N/A | N/A | N/A | N/A | N/A | N/A | N/A | N/A | N/A | Unknown | N/A | Unknown | 686.7 | 1.776613 | Unknown | 98.21% | 38 | 5.263158 | Unknown | 96.2% | Unknown | Unknown | N/A | Unknown | N/A | N/A | N/A | N/A | N/A | N/A | N/A | N/A | N/A | N/A | [17 empty] | 13.5 | 10 | 60 | 20 | 2160 | 98.21%
| DURABILITY PERFORMANCE OF GLASS FIBER REINFORCED PLASTIC REINFORCEMENT IN HARSH ENVIRONMENTS | Mesfer M. Al-Zahrani,Salah U. Al-Dulaijan, Alfarabi Sharif, Mohammad Maslehuddin |  | The 6th Saudi Engineering Conference, | 2002 | 5011 | 2 | Glass | Unknown | Vinyl ester | urethane modified vinyl ester | Unknown | Unknown | Unknown | Unknown | 60 | Unknown | 10 | Unknown | Unknown | vertical rib and transverse rib | Unknown | Unknown | Unknown | N/A | Unknown | Unknown | N/A | N/A | Tensile | N/A | Unknown | Unknown | 699.2 | 0.8724256 | N/A | 39.5 | 5.063291 | N/A | Unknown | Unknown | N/A | [6 empty] | 58,62 | N/A | 2160 | N/A | N/A | N/A | N/A | N/A | N/A | N/A | 13.5 | Unknown | KOH:33.6,NaOH:8, Ca(OH)2: Saturated g/L(mol/L) | N/A | N/A | N/A | N/A | N/A | N/A | N/A | N/A | N/A | N/A | N/A | N/A | N/A | N/A | N/A | N/A | N/A | N/A | N/A | N/A | N/A | N/A | N/A | N/A | N/A | N/A | N/A | N/A | N/A | N/A | Unknown | N/A | Unknown | 546.9 | 2.925581 | Unknown | 78.22% | 30.3 | 3.30033 | Unknown | 76.71% | Unknown | Unknown | N/A | Unknown | N/A | N/A | N/A | N/A | N/A | N/A | N/A | N/A | N/A | N/A | [17 empty] | 13.5 | 10 | 60 | 60 | 2160 | 78.22%
| DURABILITY PERFORMANCE OF GLASS FIBER REINFORCED PLASTIC REINFORCEMENT IN HARSH ENVIRONMENTS | Mesfer M. Al-Zahrani,Salah U. Al-Dulaijan, Alfarabi Sharif, Mohammad Maslehuddin |  | The 6th Saudi Engineering Conference, | 2002 | 5012 | 3 | Glass | Unknown | Vinyl ester | urethane modified vinyl ester | Unknown | Unknown | Unknown | Unknown | 60 | Unknown | 10 | Unknown | Unknown | vertical rib and transverse rib | Unknown | Unknown | Unknown | N/A | Unknown | Unknown | N/A | N/A | Tensile | N/A | Unknown | Unknown | 699.2 | 0.8724256 | N/A | 39.5 | 5.063291 | N/A | Unknown | Unknown | N/A | [6 empty] | 18,22 | N/A | 2160 | N/A | N/A | N/A | N/A | N/A | N/A | N/A | 13.5 | Unknown | KOH:33.6,NaOH:8, Ca(OH)2: Saturated g/L(mol/L) | N/A | N/A | N/A | N/A | N/A | N/A | N/A | N/A | N/A | N/A | N/A | N/A | N/A | N/A | N/A | N/A | N/A | N/A | N/A | N/A | N/A | N/A | N/A | N/A | N/A | N/A | N/A | N/A | N/A | N/A | Unknown | N/A | Unknown | 677.8 | 2.345825 | Unknown | 96.94% | 36.2 | 1.381215 | Unknown | 91.65% | Unknown | Unknown | N/A | Unknown | N/A | N/A | N/A | N/A | N/A | N/A | N/A | N/A | N/A | N/A | [17 empty] | 13.5 | 10 | 60 | 20 | 2160 | 96.94%
| DURABILITY PERFORMANCE OF GLASS FIBER REINFORCED PLASTIC REINFORCEMENT IN HARSH ENVIRONMENTS | Mesfer M. Al-Zahrani,Salah U. Al-Dulaijan, Alfarabi Sharif, Mohammad Maslehuddin |  | The 6th Saudi Engineering Conference, | 2002 | 5013 | 4 | Glass | Unknown | Vinyl ester | urethane modified vinyl ester | Unknown | Unknown | Unknown | Unknown | 60 | Unknown | 10 | Unknown | Unknown | vertical rib and transverse rib | Unknown | Unknown | Unknown | N/A | Unknown | Unknown | N/A | N/A | Tensile | N/A | Unknown | Unknown | 699.2 | 0.8724256 | N/A | 39.5 | 5.063291 | N/A | Unknown | Unknown | N/A | [6 empty] | 58,62 | N/A | 2160 | N/A | N/A | N/A | N/A | N/A | N/A | N/A | 13.5 | Unknown | KOH:33.6,NaOH:8, Ca(OH)2: Saturated g/L(mol/L) | N/A | N/A | N/A | N/A | N/A | N/A | N/A | N/A | N/A | N/A | N/A | N/A | N/A | N/A | N/A | N/A | N/A | N/A | N/A | N/A | N/A | N/A | N/A | N/A | N/A | N/A | N/A | N/A | N/A | N/A | Unknown | N/A | Unknown | 554.9 | 8.992611 | Unknown | 79.36% | 34 | 9.117647 | Unknown | 86.08% | Unknown | Unknown | N/A | Unknown | N/A | N/A | N/A | N/A | N/A | N/A | N/A | N/A | N/A | N/A | [17 empty] | 13.5 | 10 | 60 | 60 | 2160 | 79.36%
| DURABILITY PERFORMANCE OF GLASS FIBER REINFORCED PLASTIC REINFORCEMENT IN HARSH ENVIRONMENTS | Mesfer M. Al-Zahrani,Salah U. Al-Dulaijan, Alfarabi Sharif, Mohammad Maslehuddin |  | The 6th Saudi Engineering Conference, | 2002 | 5014 | 5 | Glass | Unknown | Vinyl ester | urethane modified vinyl ester | Unknown | Unknown | Unknown | Unknown | 60 | Unknown | 10 | Unknown | Unknown | vertical rib and transverse rib | Unknown | Unknown | Unknown | N/A | Unknown | Unknown | N/A | N/A | Tensile | N/A | Unknown | Unknown | 699.2 | 0.8724256 | N/A | 39.5 | 5.063291 | N/A | Unknown | Unknown | N/A | [6 empty] | 18,22 | N/A | 2160 | N/A | N/A | N/A | N/A | N/A | N/A | N/A | 13.4 | Unknown | KOH:33.6,NaOH:8, Ca(OH)2: Saturated, NaCl:30 g/L(mol/L) | N/A | N/A | N/A | N/A | N/A | N/A | N/A | N/A | N/A | N/A | N/A | N/A | N/A | N/A | N/A | N/A | N/A | N/A | N/A | N/A | N/A | N/A | N/A | N/A | N/A | N/A | N/A | N/A | N/A | N/A | Unknown | N/A | Unknown | 725.1 | 2.86857 | Unknown | 103.7% | 37.5 | 4.8 | Unknown | 94.94% | Unknown | Unknown | N/A | Unknown | N/A | N/A | N/A | N/A | N/A | N/A | N/A | N/A | N/A | N/A | [17 empty] | 13.4 | 10 | 60 | 20 | 2160 | 103.7%
| DURABILITY PERFORMANCE OF GLASS FIBER REINFORCED PLASTIC REINFORCEMENT IN HARSH ENVIRONMENTS | Mesfer M. Al-Zahrani,Salah U. Al-Dulaijan, Alfarabi Sharif, Mohammad Maslehuddin |  | The 6th Saudi Engineering Conference, | 2002 | 5015 | 6 | Glass | Unknown | Vinyl ester | urethane modified vinyl ester | Unknown | Unknown | Unknown | Unknown | 60 | Unknown | 10 | Unknown | Unknown | vertical rib and transverse rib | Unknown | Unknown | Unknown | N/A | Unknown | Unknown | N/A | N/A | Tensile | N/A | Unknown | Unknown | 699.2 | 0.8724256 | N/A | 39.5 | 5.063291 | N/A | Unknown | Unknown | N/A | [6 empty] | 58,62 | N/A | 2160 | N/A | N/A | N/A | N/A | N/A | N/A | N/A | 13.4 | Unknown | KOH:33.6,NaOH:8, Ca(OH)2: Saturated, NaCl:30 g/L(mol/L) | N/A | N/A | N/A | N/A | N/A | N/A | N/A | N/A | N/A | N/A | N/A | N/A | N/A | N/A | N/A | N/A | N/A | N/A | N/A | N/A | N/A | N/A | N/A | N/A | N/A | N/A | N/A | N/A | N/A | N/A | Unknown | N/A | Unknown | 583.4 | 4.353788 | Unknown | 83.44% | 39.2 | 3.061224 | Unknown | 99.24% | Unknown | Unknown | N/A | Unknown | N/A | N/A | N/A | N/A | N/A | N/A | N/A | N/A | N/A | N/A | [17 empty] | 13.4 | 10 | 60 | 60 | 2160 | 83.44%
| DURABILITY PERFORMANCE OF GLASS FIBER REINFORCED PLASTIC REINFORCEMENT IN HARSH ENVIRONMENTS | Mesfer M. Al-Zahrani,Salah U. Al-Dulaijan, Alfarabi Sharif, Mohammad Maslehuddin |  | The 6th Saudi Engineering Conference, | 2002 | 5016 | 7 | Glass | Unknown | Vinyl ester | urethane modified vinyl ester | Unknown | Unknown | Unknown | Unknown | 60 | Unknown | 10 | Unknown | Unknown | vertical rib and transverse rib | Unknown | Unknown | Unknown | N/A | Unknown | Unknown | N/A | N/A | Tensile | N/A | Unknown | Unknown | 699.2 | 0.8724256 | N/A | 39.5 | 5.063291 | N/A | Unknown | Unknown | N/A | [6 empty] | 18,22 | N/A | 4320 | N/A | N/A | N/A | N/A | N/A | N/A | N/A | 13.4 | Unknown | KOH:33.6,NaOH:8, Ca(OH)2: Saturated, NaCl:30 g/L(mol/L) | N/A | N/A | N/A | N/A | N/A | N/A | N/A | N/A | N/A | N/A | N/A | N/A | N/A | N/A | N/A | N/A | N/A | N/A | N/A | N/A | N/A | N/A | N/A | N/A | N/A | N/A | N/A | N/A | N/A | N/A | Unknown | N/A | Unknown | 682.2 | Unknown | Unknown | 97.57% | 34 | 2.941176 | Unknown | 86.08% | Unknown | Unknown | N/A | Unknown | N/A | N/A | N/A | N/A | N/A | N/A | N/A | N/A | N/A | N/A | [17 empty] | 13.4 | 10 | 60 | 20 | 4320 | 97.57%
| DURABILITY PERFORMANCE OF GLASS FIBER REINFORCED PLASTIC REINFORCEMENT IN HARSH ENVIRONMENTS | Mesfer M. Al-Zahrani,Salah U. Al-Dulaijan, Alfarabi Sharif, Mohammad Maslehuddin |  | The 6th Saudi Engineering Conference, | 2002 | 5017 | 8 | Glass | Unknown | Vinyl ester | urethane modified vinyl ester | Unknown | Unknown | Unknown | Unknown | 60 | Unknown | 10 | Unknown | Unknown | vertical rib and transverse rib | Unknown | Unknown | Unknown | N/A | Unknown | Unknown | N/A | N/A | Tensile | N/A | Unknown | Unknown | 699.2 | 0.8724256 | N/A | 39.5 | 5.063291 | N/A | Unknown | Unknown | N/A | [6 empty] | 58,62 | N/A | 4320 | N/A | N/A | N/A | N/A | N/A | N/A | N/A | 13.4 | Unknown | KOH:33.6,NaOH:8, Ca(OH)2: Saturated, NaCl:30 g/L(mol/L) | N/A | N/A | N/A | N/A | N/A | N/A | N/A | N/A | N/A | N/A | N/A | N/A | N/A | N/A | N/A | N/A | N/A | N/A | N/A | N/A | N/A | N/A | N/A | N/A | N/A | N/A | N/A | N/A | N/A | N/A | Unknown | N/A | Unknown | 447.9 | 1.696807 | Unknown | 64.06% | 30.7 | 6.840391 | Unknown | 77.72% | Unknown | Unknown | N/A | Unknown | N/A | N/A | N/A | N/A | N/A | N/A | N/A | N/A | N/A | N/A | [17 empty] | 13.4 | 10 | 60 | 60 | 4320 | 64.06%
| Effect of harsh environmental conditions on the tensile properties of GFRP bars | Yousef A. Al-Salloum, Sherif El-Gamal, Tarek H. Almusallam, Saleh H. Alsayed, Mohammed Aqel | 1 | Composites: Part B | 2013 | 189 | 7 | Glass | E-glass | Vinyl ester | Unknown | Unknown | Unknown | Unknown | 83 | Unknown | Unknown | 12 | Unknown | Unknown | Indented | Smooth | Unknown | Unknown | N/A | Unknown | Unknown | N/A | N/A | Tensile | N/A | Unknown | N/A | 1478 | 2.03 | N/A | 60.4 | 2.79 | N/A | 2.45 | 2.15 | N/A | N/A | N/A | N/A | N/A | N/A | N/A | 50 | N/A | 4380 | N/A | N/A | N/A | N/A | N/A | N/A | N/A | 12.5,13 | Unknown | N/A | N/A | N/A | N/A | N/A | N/A | N/A | N/A | N/A | N/A | N/A | N/A | N/A | N/A | N/A | N/A | N/A | N/A | N/A | N/A | N/A | N/A | N/A | N/A | N/A | N/A | N/A | N/A | N/A | N/A | N/A | 168 | lab environment | 5 | 1262 | 2.5 | N/A | 85.39% | 58.2 | 3.3 | N/A | 96.36% | 2.17 | 5.3 | N/A | 88.57% | N/A | N/A | N/A | N/A | N/A | N/A | N/A | N/A | N/A | N/A | N/A | N/A | N/A | N/A | N/A | N/A | N/A | N/A |  | N/A |  |  | 0 | 0 | 0 | 0 | 0 | 12.75 | 12 | 67 | 50 | 4380 | 85.39%
| Effect of harsh environmental conditions on the tensile properties of GFRP bars | Yousef A. Al-Salloum, Sherif El-Gamal, Tarek H. Almusallam, Saleh H. Alsayed, Mohammed Aqel | 1 | Composites: Part B | 2013 | 199 | 17 | Glass | E-glass | Vinyl ester | Unknown | Unknown | Unknown | Unknown | 83 | Unknown | Unknown | 12 | Unknown | Unknown | Indented | Smooth | Unknown | Unknown | N/A | Unknown | Unknown | N/A | N/A | Tensile | N/A | Unknown | N/A | 1478 | 2.03 | N/A | 60.4 | 2.79 | N/A | 2.45 | 2.15 | N/A | N/A | N/A | N/A | N/A | N/A | N/A | 50 | N/A | 8760 | N/A | N/A | N/A | N/A | N/A | N/A | N/A | 12.5,13 | Unknown | N/A | N/A | N/A | N/A | N/A | N/A | N/A | N/A | N/A | N/A | N/A | N/A | N/A | N/A | N/A | N/A | N/A | N/A | N/A | N/A | N/A | N/A | N/A | N/A | N/A | N/A | N/A | N/A | N/A | N/A | N/A | 168 | lab environment | 5 | 1180 | 5.6 | N/A | 79.84% | 58.7 | 1.4 | N/A | 97.19% | 1.99 | 5.3 | N/A | 81.22% | N/A | N/A | N/A | N/A | N/A | N/A | N/A | N/A | N/A | N/A | N/A | N/A | N/A | N/A | N/A | N/A | N/A | N/A |  | N/A |  |  | 0 | 0 | 0 | 0 | 0 | 12.75 | 12 | 67 | 50 | 8760 | 79.84%
| Effect of harsh environmental conditions on the tensile properties of GFRP bars | Yousef A. Al-Salloum, Sherif El-Gamal, Tarek H. Almusallam, Saleh H. Alsayed, Mohammed Aqel | 1 | Composites: Part B | 2013 | 209 | 27 | Glass | E-glass | Vinyl ester | Unknown | Unknown | Unknown | Unknown | 83 | Unknown | Unknown | 12 | Unknown | Unknown | Indented | Smooth | Unknown | Unknown | N/A | Unknown | Unknown | N/A | N/A | Tensile | N/A | Unknown | N/A | 1478 | 2.03 | N/A | 60.4 | 2.79 | N/A | 2.45 | 2.15 | N/A | N/A | N/A | N/A | N/A | N/A | N/A | 50 | N/A | 13140 | N/A | N/A | N/A | N/A | N/A | N/A | N/A | 12.5,13 | Unknown | N/A | N/A | N/A | N/A | N/A | N/A | N/A | N/A | N/A | N/A | N/A | N/A | N/A | N/A | N/A | N/A | N/A | N/A | N/A | N/A | N/A | N/A | N/A | N/A | N/A | N/A | N/A | N/A | N/A | N/A | N/A | 168 | lab environment | 5 | 1128 | 2.9 | N/A | 76.32% | 59.6 | 0.6 | N/A | 98.68% | 1.89 | 3.7 | N/A | 77.14% | N/A | N/A | N/A | N/A | N/A | N/A | N/A | N/A | N/A | N/A | N/A | N/A | N/A | N/A | FIG11B1,X100 | N/A | FIG11B2,X1000,,SEM-T-ACAT | FIG11B3,X3000,SEM-T-ACAT |  | N/A |  |  | 0 | 0 | 0 | 0 | 0 | 12.75 | 12 | 67 | 50 | 13140 | 76.32%
| Temperature and environmental effects on glass fibre rebar: modulus, strength and interfacial bond strength with concrete | Abdolkarim Abbasi, Paul J. Hogg | 1 | Composites Part B | 2005 | 4989 | 1 | Glass | Unknown | Polyester | Unknown | Unknown | Unknown | Unknown | 72,75 | Unknown | Unknown | 12.7 | Unknown | Unknown | helically wounded | sand coated | Unknown | Unknown | N/A | Unknown | Hughes Brothers, Inc. | N/A | N/A | Tensile | tensile test at 20-25 degrees | 3 | Unknown | 366 | 5 | N/A | 39 | 3 | N/A | Unknown | Unknown | N/A | [6 empty] | 60 | N/A | 720 | N/A | N/A | N/A | N/A | N/A | N/A | N/A | 13 | Unknown | NaOH:40 | N/A | N/A | N/A | N/A | N/A | N/A | N/A | N/A | N/A | N/A | N/A | N/A | N/A | N/A | N/A | N/A | N/A | N/A | N/A | N/A | N/A | N/A | N/A | N/A | N/A | N/A | N/A | N/A | N/A | N/A | Unknown | N/A | Unknown | 346 | 5 | Unknown | 94.54% | 36 | 2 | Unknown | 92.31% | Unknown | Unknown | N/A | Unknown | N/A | N/A | N/A | N/A | N/A | N/A | N/A | N/A | N/A | N/A | [12 empty] | 0 | 0 | 0 | 0 | 0 | 13 | 12.7 | 60 | 60 | 720 | 94.54%
| Temperature and environmental effects on glass fibre rebar: modulus, strength and interfacial bond strength with concrete | Abdolkarim Abbasi, Paul J. Hogg | 1 | Composites Part B | 2005 | 4990 | 2 | Glass | Unknown | Polyester | Unknown | Unknown | Unknown | Unknown | 72,75 | Unknown | Unknown | 12.7 | Unknown | Unknown | helically wounded | sand coated | Unknown | Unknown | N/A | Unknown | Hughes Brothers, Inc. | N/A | N/A | Tensile | tensile test at 80 degrees | 3 | Unknown | 277 | 9 | N/A | 27 | 5 | N/A | Unknown | Unknown | N/A | [6 empty] | 60 | N/A | 720 | N/A | N/A | N/A | N/A | N/A | N/A | N/A | 13 | Unknown | NaOH:40 | N/A | N/A | N/A | N/A | N/A | N/A | N/A | N/A | N/A | N/A | N/A | N/A | N/A | N/A | N/A | N/A | N/A | N/A | N/A | N/A | N/A | N/A | N/A | N/A | N/A | N/A | N/A | N/A | N/A | N/A | Unknown | N/A | Unknown | 252 | 5 | Unknown | 90.97% | 20 | 2 | Unknown | 74.07% | Unknown | Unknown | N/A | Unknown | N/A | N/A | N/A | N/A | N/A | N/A | N/A | N/A | N/A | N/A | [12 empty] | 0 | 0 | 0 | 0 | 0 | 13 | 12.7 | 60 | 60 | 720 | 90.97%
| Temperature and environmental effects on glass fibre rebar: modulus, strength and interfacial bond strength with concrete | Abdolkarim Abbasi, Paul J. Hogg | 1 | Composites Part B | 2005 | 4991 | 3 | Glass | Unknown | Polyester | Unknown | Unknown | Unknown | Unknown | 72,75 | Unknown | Unknown | 12.7 | Unknown | Unknown | helically wounded | sand coated | Unknown | Unknown | N/A | Unknown | Hughes Brothers, Inc. | N/A | N/A | Tensile | tensile test at 120 degrees | 3 | Unknown | 223 | 5 | N/A | 18 | 5 | N/A | Unknown | Unknown | N/A | [6 empty] | 60 | N/A | 720 | N/A | N/A | N/A | N/A | N/A | N/A | N/A | 13 | Unknown | NaOH:40 | N/A | N/A | N/A | N/A | N/A | N/A | N/A | N/A | N/A | N/A | N/A | N/A | N/A | N/A | N/A | N/A | N/A | N/A | N/A | N/A | N/A | N/A | N/A | N/A | N/A | N/A | N/A | N/A | N/A | N/A | Unknown | N/A | Unknown | 193 | 8 | Unknown | 86.55% | 18 | 6 | Unknown | 100% | Unknown | Unknown | N/A | Unknown | N/A | N/A | N/A | N/A | N/A | N/A | N/A | N/A | N/A | N/A | [12 empty] | 0 | 0 | 0 | 0 | 0 | 13 | 12.7 | 60 | 60 | 720 | 86.55%
| Temperature and environmental effects on glass fibre rebar: modulus, strength and interfacial bond strength with concrete | Abdolkarim Abbasi, Paul J. Hogg | 1 | Composites Part B | 2005 | 4992 | 4 | Glass | Unknown | Polyester | Unknown | Unknown | Unknown | Unknown | 72,75 | Unknown | Unknown | 12.7 | Unknown | Unknown | helically wounded | sand coated | Unknown | Unknown | N/A | Unknown | Hughes Brothers, Inc. | N/A | N/A | Tensile | tensile test at 20-25 degrees | 3 | Unknown | 366 | 5 | N/A | 39 | 3 | N/A | Unknown | Unknown | N/A | [6 empty] | 60 | N/A | 2880 | N/A | N/A | N/A | N/A | N/A | N/A | N/A | 13 | Unknown | NaOH:40 | N/A | N/A | N/A | N/A | N/A | N/A | N/A | N/A | N/A | N/A | N/A | N/A | N/A | N/A | N/A | N/A | N/A | N/A | N/A | N/A | N/A | N/A | N/A | N/A | N/A | N/A | N/A | N/A | N/A | N/A | Unknown | N/A | Unknown | 326 | 5 | Unknown | 89.07% | 27 | 3 | Unknown | 69.23% | Unknown | Unknown | N/A | Unknown | N/A | N/A | N/A | N/A | N/A | N/A | N/A | N/A | N/A | N/A | [12 empty] | 0 | 0 | 0 | 0 | 0 | 13 | 12.7 | 60 | 60 | 2880 | 89.07%
| Temperature and environmental effects on glass fibre rebar: modulus, strength and interfacial bond strength with concrete | Abdolkarim Abbasi, Paul J. Hogg | 1 | Composites Part B | 2005 | 4993 | 5 | Glass | Unknown | Polyester | Unknown | Unknown | Unknown | Unknown | 72,75 | Unknown | Unknown | 12.7 | Unknown | Unknown | helically wounded | sand coated | Unknown | Unknown | N/A | Unknown | Hughes Brothers, Inc. | N/A | N/A | Tensile | tensile test at 80 degrees | 3 | Unknown | 277 | 9 | N/A | 27 | 5 | N/A | Unknown | Unknown | N/A | [6 empty] | 60 | N/A | 2880 | N/A | N/A | N/A | N/A | N/A | N/A | N/A | 13 | Unknown | NaOH:40 | N/A | N/A | N/A | N/A | N/A | N/A | N/A | N/A | N/A | N/A | N/A | N/A | N/A | N/A | N/A | N/A | N/A | N/A | N/A | N/A | N/A | N/A | N/A | N/A | N/A | N/A | N/A | N/A | N/A | N/A | Unknown | N/A | Unknown | 242 | 5 | Unknown | 87.36% | 19 | 13 | Unknown | 70.37% | Unknown | Unknown | N/A | Unknown | N/A | N/A | N/A | N/A | N/A | N/A | N/A | N/A | N/A | N/A | [12 empty] | 0 | 0 | 0 | 0 | 0 | 13 | 12.7 | 60 | 60 | 2880 | 87.36%
| Temperature and environmental effects on glass fibre rebar: modulus, strength and interfacial bond strength with concrete | Abdolkarim Abbasi, Paul J. Hogg | 1 | Composites Part B | 2005 | 4994 | 6 | Glass | Unknown | Polyester | Unknown | Unknown | Unknown | Unknown | 72,75 | Unknown | Unknown | 12.7 | Unknown | Unknown | helically wounded | sand coated | Unknown | Unknown | N/A | Unknown | Hughes Brothers, Inc. | N/A | N/A | Tensile | tensile test at 120 degrees | 3 | Unknown | 223 | 5 | N/A | 18 | 5 | N/A | Unknown | Unknown | N/A | [6 empty] | 60 | N/A | 2880 | N/A | N/A | N/A | N/A | N/A | N/A | N/A | 13 | Unknown | NaOH:40 | N/A | N/A | N/A | N/A | N/A | N/A | N/A | N/A | N/A | N/A | N/A | N/A | N/A | N/A | N/A | N/A | N/A | N/A | N/A | N/A | N/A | N/A | N/A | N/A | N/A | N/A | N/A | N/A | N/A | N/A | Unknown | N/A | Unknown | 186 | 9 | Unknown | 83.41% | 19 | 3 | Unknown | 105.6% | Unknown | Unknown | N/A | Unknown | N/A | N/A | N/A | N/A | N/A | N/A | N/A | N/A | N/A | N/A | [12 empty] | 0 | 0 | 0 | 0 | 0 | 13 | 12.7 | 60 | 60 | 2880 | 83.41%
| Temperature and environmental effects on glass fibre rebar: modulus, strength and interfacial bond strength with concrete | Abdolkarim Abbasi, Paul J. Hogg | 1 | Composites Part B | 2005 | 4995 | 7 | Glass | Unknown | Polyester | Unknown | Unknown | Unknown | Unknown | 72,75 | Unknown | Unknown | 12.7 | Unknown | Unknown | helically wounded | sand coated | Unknown | Unknown | N/A | Unknown | Hughes Brothers, Inc. | N/A | N/A | Tensile | tensile test at 20-25 degrees | 3 | Unknown | 366 | 5 | N/A | 39 | 3 | N/A | Unknown | Unknown | N/A | [6 empty] | 60 | N/A | 5760 | N/A | N/A | N/A | N/A | N/A | N/A | N/A | 13 | Unknown | NaOH:40 | N/A | N/A | N/A | N/A | N/A | N/A | N/A | N/A | N/A | N/A | N/A | N/A | N/A | N/A | N/A | N/A | N/A | N/A | N/A | N/A | N/A | N/A | N/A | N/A | N/A | N/A | N/A | N/A | N/A | N/A | Unknown | N/A | Unknown | 286 | 7 | Unknown | 78.14% | 22 | 5 | Unknown | 56.41% | Unknown | Unknown | N/A | Unknown | N/A | N/A | N/A | N/A | N/A | N/A | N/A | N/A | N/A | N/A | [12 empty] | 0 | 0 | 0 | 0 | 0 | 13 | 12.7 | 60 | 60 | 5760 | 78.14%
| Temperature and environmental effects on glass fibre rebar: modulus, strength and interfacial bond strength with concrete | Abdolkarim Abbasi, Paul J. Hogg | 1 | Composites Part B | 2005 | 4996 | 8 | Glass | Unknown | Polyester | Unknown | Unknown | Unknown | Unknown | 72,75 | Unknown | Unknown | 12.7 | Unknown | Unknown | helically wounded | sand coated | Unknown | Unknown | N/A | Unknown | Hughes Brothers, Inc. | N/A | N/A | Tensile | tensile test at 80 degrees | 3 | Unknown | 277 | 9 | N/A | 27 | 5 | N/A | Unknown | Unknown | N/A | [6 empty] | 60 | N/A | 5760 | N/A | N/A | N/A | N/A | N/A | N/A | N/A | 13 | Unknown | NaOH:40 | N/A | N/A | N/A | N/A | N/A | N/A | N/A | N/A | N/A | N/A | N/A | N/A | N/A | N/A | N/A | N/A | N/A | N/A | N/A | N/A | N/A | N/A | N/A | N/A | N/A | N/A | N/A | N/A | N/A | N/A | Unknown | N/A | Unknown | 236 | 7 | Unknown | 85.2% | 18 | 5 | Unknown | 66.67% | Unknown | Unknown | N/A | Unknown | N/A | N/A | N/A | N/A | N/A | N/A | N/A | N/A | N/A | N/A | [12 empty] | 0 | 0 | 0 | 0 | 0 | 13 | 12.7 | 60 | 60 | 5760 | 85.2%
| Temperature and environmental effects on glass fibre rebar: modulus, strength and interfacial bond strength with concrete | Abdolkarim Abbasi, Paul J. Hogg | 1 | Composites Part B | 2005 | 4997 | 9 | Glass | Unknown | Polyester | Unknown | Unknown | Unknown | Unknown | 72,75 | Unknown | Unknown | 12.7 | Unknown | Unknown | helically wounded | sand coated | Unknown | Unknown | N/A | Unknown | Hughes Brothers, Inc. | N/A | N/A | Tensile | tensile test at 120 degrees | 3 | Unknown | 223 | 5 | N/A | 18 | 5 | N/A | Unknown | Unknown | N/A | [6 empty] | 60 | N/A | 5760 | N/A | N/A | N/A | N/A | N/A | N/A | N/A | 13 | Unknown | NaOH:40 | N/A | N/A | N/A | N/A | N/A | N/A | N/A | N/A | N/A | N/A | N/A | N/A | N/A | N/A | N/A | N/A | N/A | N/A | N/A | N/A | N/A | N/A | N/A | N/A | N/A | N/A | N/A | N/A | N/A | N/A | Unknown | N/A | Unknown | 174 | 7 | Unknown | 78.03% | 18 | 5 | Unknown | 100% | Unknown | Unknown | N/A | Unknown | N/A | N/A | N/A | N/A | N/A | N/A | N/A | N/A | N/A | N/A | [12 empty] | 0 | 0 | 0 | 0 | 0 | 13 | 12.7 | 60 | 60 | 5760 | 78.03%
| Temperature and environmental effects on glass fibre rebar: modulus, strength and interfacial bond strength with concrete | Abdolkarim Abbasi, Paul J. Hogg | 1 | Composites Part B | 2005 | 4998 | 10 | Glass | Unknown | Vinyl ester | Unknown | Unknown | Unknown | Unknown | 72,75 | Unknown | Unknown | 12.7 | Unknown | Unknown | helically wounded | sand coated | Unknown | Unknown | N/A | Unknown | Hughes Brothers, Inc. | N/A | N/A | Tensile | tensile test at 20-25 degrees | 3 | Unknown | 416 | 5 | N/A | 37 | 5 | N/A | Unknown | Unknown | N/A | [6 empty] | 60 | N/A | 720 | N/A | N/A | N/A | N/A | N/A | N/A | N/A | 13 | Unknown | NaOH:40 | N/A | N/A | N/A | N/A | N/A | N/A | N/A | N/A | N/A | N/A | N/A | N/A | N/A | N/A | N/A | N/A | N/A | N/A | N/A | N/A | N/A | N/A | N/A | N/A | N/A | N/A | N/A | N/A | N/A | N/A | Unknown | N/A | Unknown | 349 | 7 | Unknown | 83.89% | 31 | 5 | Unknown | 83.78% | Unknown | Unknown | N/A | Unknown | N/A | N/A | N/A | N/A | N/A | N/A | N/A | N/A | N/A | N/A | [12 empty] | 0 | 0 | 0 | 0 | 0 | 13 | 12.7 | 60 | 60 | 720 | 83.89%
| Temperature and environmental effects on glass fibre rebar: modulus, strength and interfacial bond strength with concrete | Abdolkarim Abbasi, Paul J. Hogg | 1 | Composites Part B | 2005 | 4999 | 11 | Glass | Unknown | Vinyl ester | Unknown | Unknown | Unknown | Unknown | 72,75 | Unknown | Unknown | 12.7 | Unknown | Unknown | helically wounded | sand coated | Unknown | Unknown | N/A | Unknown | Hughes Brothers, Inc. | N/A | N/A | Tensile | tensile test at 80 degrees | 3 | Unknown | 362 | 5 | N/A | 33 | 5 | N/A | Unknown | Unknown | N/A | [6 empty] | 60 | N/A | 720 | N/A | N/A | N/A | N/A | N/A | N/A | N/A | 13 | Unknown | NaOH:40 | N/A | N/A | N/A | N/A | N/A | N/A | N/A | N/A | N/A | N/A | N/A | N/A | N/A | N/A | N/A | N/A | N/A | N/A | N/A | N/A | N/A | N/A | N/A | N/A | N/A | N/A | N/A | N/A | N/A | N/A | Unknown | N/A | Unknown | 289 | 9 | Unknown | 79.83% | 28 | 5 | Unknown | 84.85% | Unknown | Unknown | N/A | Unknown | N/A | N/A | N/A | N/A | N/A | N/A | N/A | N/A | N/A | N/A | [12 empty] | 0 | 0 | 0 | 0 | 0 | 13 | 12.7 | 60 | 60 | 720 | 79.83%
| Temperature and environmental effects on glass fibre rebar: modulus, strength and interfacial bond strength with concrete | Abdolkarim Abbasi, Paul J. Hogg | 1 | Composites Part B | 2005 | 5000 | 12 | Glass | Unknown | Vinyl ester | Unknown | Unknown | Unknown | Unknown | 72,75 | Unknown | Unknown | 12.7 | Unknown | Unknown | helically wounded | sand coated | Unknown | Unknown | N/A | Unknown | Hughes Brothers, Inc. | N/A | N/A | Tensile | tensile test at 120 degrees | 3 | Unknown | 332 | 5 | N/A | 31 | 5 | N/A | Unknown | Unknown | N/A | [6 empty] | 60 | N/A | 720 | N/A | N/A | N/A | N/A | N/A | N/A | N/A | 13 | Unknown | NaOH:40 | N/A | N/A | N/A | N/A | N/A | N/A | N/A | N/A | N/A | N/A | N/A | N/A | N/A | N/A | N/A | N/A | N/A | N/A | N/A | N/A | N/A | N/A | N/A | N/A | N/A | N/A | N/A | N/A | N/A | N/A | Unknown | N/A | Unknown | 268 | 9 | Unknown | 80.72% | 26 | 7 | Unknown | 83.87% | Unknown | Unknown | N/A | Unknown | N/A | N/A | N/A | N/A | N/A | N/A | N/A | N/A | N/A | N/A | [12 empty] | 0 | 0 | 0 | 0 | 0 | 13 | 12.7 | 60 | 60 | 720 | 80.72%
| Temperature and environmental effects on glass fibre rebar: modulus, strength and interfacial bond strength with concrete | Abdolkarim Abbasi, Paul J. Hogg | 1 | Composites Part B | 2005 | 5001 | 13 | Glass | Unknown | Vinyl ester | Unknown | Unknown | Unknown | Unknown | 72,75 | Unknown | Unknown | 12.7 | Unknown | Unknown | helically wounded | sand coated | Unknown | Unknown | N/A | Unknown | Hughes Brothers, Inc. | N/A | N/A | Tensile | tensile test at 20-25 degrees | 3 | Unknown | 416 | 5 | N/A | 37 | 5 | N/A | Unknown | Unknown | N/A | [6 empty] | 60 | N/A | 2880 | N/A | N/A | N/A | N/A | N/A | N/A | N/A | 13 | Unknown | NaOH:40 | N/A | N/A | N/A | N/A | N/A | N/A | N/A | N/A | N/A | N/A | N/A | N/A | N/A | N/A | N/A | N/A | N/A | N/A | N/A | N/A | N/A | N/A | N/A | N/A | N/A | N/A | N/A | N/A | N/A | N/A | Unknown | N/A | Unknown | 333 | 9 | Unknown | 80.05% | 29 | 9 | Unknown | 78.38% | Unknown | Unknown | N/A | Unknown | N/A | N/A | N/A | N/A | N/A | N/A | N/A | N/A | N/A | N/A | [12 empty] | 0 | 0 | 0 | 0 | 0 | 13 | 12.7 | 60 | 60 | 2880 | 80.05%
| Temperature and environmental effects on glass fibre rebar: modulus, strength and interfacial bond strength with concrete | Abdolkarim Abbasi, Paul J. Hogg | 1 | Composites Part B | 2005 | 5002 | 14 | Glass | Unknown | Vinyl ester | Unknown | Unknown | Unknown | Unknown | 72,75 | Unknown | Unknown | 12.7 | Unknown | Unknown | helically wounded | sand coated | Unknown | Unknown | N/A | Unknown | Hughes Brothers, Inc. | N/A | N/A | Tensile | tensile test at 80 degrees | 3 | Unknown | 362 | 5 | N/A | 33 | 5 | N/A | Unknown | Unknown | N/A | [6 empty] | 60 | N/A | 2880 | N/A | N/A | N/A | N/A | N/A | N/A | N/A | 13 | Unknown | NaOH:40 | N/A | N/A | N/A | N/A | N/A | N/A | N/A | N/A | N/A | N/A | N/A | N/A | N/A | N/A | N/A | N/A | N/A | N/A | N/A | N/A | N/A | N/A | N/A | N/A | N/A | N/A | N/A | N/A | N/A | N/A | Unknown | N/A | Unknown | 280 | 11 | Unknown | 77.35% | 26 | 8 | Unknown | 78.79% | Unknown | Unknown | N/A | Unknown | N/A | N/A | N/A | N/A | N/A | N/A | N/A | N/A | N/A | N/A | [12 empty] | 0 | 0 | 0 | 0 | 0 | 13 | 12.7 | 60 | 60 | 2880 | 77.35%
| Temperature and environmental effects on glass fibre rebar: modulus, strength and interfacial bond strength with concrete | Abdolkarim Abbasi, Paul J. Hogg | 1 | Composites Part B | 2005 | 5003 | 15 | Glass | Unknown | Vinyl ester | Unknown | Unknown | Unknown | Unknown | 72,75 | Unknown | Unknown | 12.7 | Unknown | Unknown | helically wounded | sand coated | Unknown | Unknown | N/A | Unknown | Hughes Brothers, Inc. | N/A | N/A | Tensile | tensile test at 120 degrees | 3 | Unknown | 332 | 5 | N/A | 31 | 5 | N/A | Unknown | Unknown | N/A | [6 empty] | 60 | N/A | 2880 | N/A | N/A | N/A | N/A | N/A | N/A | N/A | 13 | Unknown | NaOH:40 | N/A | N/A | N/A | N/A | N/A | N/A | N/A | N/A | N/A | N/A | N/A | N/A | N/A | N/A | N/A | N/A | N/A | N/A | N/A | N/A | N/A | N/A | N/A | N/A | N/A | N/A | N/A | N/A | N/A | N/A | Unknown | N/A | Unknown | 223 | 5 | Unknown | 67.17% | 24 | 15 | Unknown | 77.42% | Unknown | Unknown | N/A | Unknown | N/A | N/A | N/A | N/A | N/A | N/A | N/A | N/A | N/A | N/A | [12 empty] | 0 | 0 | 0 | 0 | 0 | 13 | 12.7 | 60 | 60 | 2880 | 67.17%
| Temperature and environmental effects on glass fibre rebar: modulus, strength and interfacial bond strength with concrete | Abdolkarim Abbasi, Paul J. Hogg | 1 | Composites Part B | 2005 | 5004 | 16 | Glass | Unknown | Vinyl ester | Unknown | Unknown | Unknown | Unknown | Unknown | 60 | Unknown | 12.7 | Unknown | Unknown | vertical rib and transverse rib | Smooth | Unknown | Unknown | N/A | Unknown | Marshall Industries Composites, Inc. | N/A | N/A | Tensile | tensile test at 20-25 degrees | 3 | Unknown | 396 | 3 | N/A | 41 | 8 | N/A | Unknown | Unknown | N/A | [6 empty] | 60 | N/A | 720 | N/A | N/A | N/A | N/A | N/A | N/A | N/A | 13 | Unknown | NaOH:40 | N/A | N/A | N/A | N/A | N/A | N/A | N/A | N/A | N/A | N/A | N/A | N/A | N/A | N/A | N/A | N/A | N/A | N/A | N/A | N/A | N/A | N/A | N/A | N/A | N/A | N/A | N/A | N/A | N/A | N/A | Unknown | N/A | Unknown | 375 | 9 | Unknown | 94.7% | 39 | 5 | Unknown | 95.12% | Unknown | Unknown | N/A | Unknown | N/A | N/A | N/A | N/A | N/A | N/A | N/A | N/A | N/A | N/A | [12 empty] | 0 | 0 | 0 | 0 | 0 | 13 | 12.7 | 60 | 60 | 720 | 94.7%
| Temperature and environmental effects on glass fibre rebar: modulus, strength and interfacial bond strength with concrete | Abdolkarim Abbasi, Paul J. Hogg | 1 | Composites Part B | 2005 | 5005 | 17 | Glass | Unknown | Vinyl ester | Unknown | Unknown | Unknown | Unknown | Unknown | 60 | Unknown | 12.7 | Unknown | Unknown | vertical rib and transverse rib | Smooth | Unknown | Unknown | N/A | Unknown | Marshall Industries Composites, Inc. | N/A | N/A | Tensile | tensile test at 80 degrees | 3 | Unknown | 330 | 7 | N/A | 35 | 5 | N/A | Unknown | Unknown | N/A | [6 empty] | 60 | N/A | 720 | N/A | N/A | N/A | N/A | N/A | N/A | N/A | 13 | Unknown | NaOH:40 | N/A | N/A | N/A | N/A | N/A | N/A | N/A | N/A | N/A | N/A | N/A | N/A | N/A | N/A | N/A | N/A | N/A | N/A | N/A | N/A | N/A | N/A | N/A | N/A | N/A | N/A | N/A | N/A | N/A | N/A | Unknown | N/A | Unknown | 295 | 7 | Unknown | 89.39% | 32 | 5 | Unknown | 91.43% | Unknown | Unknown | N/A | Unknown | N/A | N/A | N/A | N/A | N/A | N/A | N/A | N/A | N/A | N/A | [12 empty] | 0 | 0 | 0 | 0 | 0 | 13 | 12.7 | 60 | 60 | 720 | 89.39%
| Temperature and environmental effects on glass fibre rebar: modulus, strength and interfacial bond strength with concrete | Abdolkarim Abbasi, Paul J. Hogg | 1 | Composites Part B | 2005 | 5006 | 18 | Glass | Unknown | Vinyl ester | Unknown | Unknown | Unknown | Unknown | Unknown | 60 | Unknown | 12.7 | Unknown | Unknown | vertical rib and transverse rib | Smooth | Unknown | Unknown | N/A | Unknown | Marshall Industries Composites, Inc. | N/A | N/A | Tensile | tensile test at 120 degrees | 3 | Unknown | 246 | 11 | N/A | 22 | 9 | N/A | Unknown | Unknown | N/A | [6 empty] | 60 | N/A | 720 | N/A | N/A | N/A | N/A | N/A | N/A | N/A | 13 | Unknown | NaOH:40 | N/A | N/A | N/A | N/A | N/A | N/A | N/A | N/A | N/A | N/A | N/A | N/A | N/A | N/A | N/A | N/A | N/A | N/A | N/A | N/A | N/A | N/A | N/A | N/A | N/A | N/A | N/A | N/A | N/A | N/A | Unknown | N/A | Unknown | 240 | 8 | Unknown | 97.56% | 21 | 5 | Unknown | 95.45% | Unknown | Unknown | N/A | Unknown | N/A | N/A | N/A | N/A | N/A | N/A | N/A | N/A | N/A | N/A | [12 empty] | 0 | 0 | 0 | 0 | 0 | 13 | 12.7 | 60 | 60 | 720 | 97.56%
| Temperature and environmental effects on glass fibre rebar: modulus, strength and interfacial bond strength with concrete | Abdolkarim Abbasi, Paul J. Hogg | 1 | Composites Part B | 2005 | 5007 | 19 | Glass | Unknown | Vinyl ester | Unknown | Unknown | Unknown | Unknown | Unknown | 60 | Unknown | 12.7 | Unknown | Unknown | vertical rib and transverse rib | Smooth | Unknown | Unknown | N/A | Unknown | Marshall Industries Composites, Inc. | N/A | N/A | Tensile | tensile test at 20-25 degrees | 3 | Unknown | 396 | 3 | N/A | 41 | 8 | N/A | Unknown | Unknown | N/A | [6 empty] | 60 | N/A | 2880 | N/A | N/A | N/A | N/A | N/A | N/A | N/A | 13 | Unknown | NaOH:40 | N/A | N/A | N/A | N/A | N/A | N/A | N/A | N/A | N/A | N/A | N/A | N/A | N/A | N/A | N/A | N/A | N/A | N/A | N/A | N/A | N/A | N/A | N/A | N/A | N/A | N/A | N/A | N/A | N/A | N/A | Unknown | N/A | Unknown | 299 | 5 | Unknown | 75.51% | 33 | 5 | Unknown | 80.49% | Unknown | Unknown | N/A | Unknown | N/A | N/A | N/A | N/A | N/A | N/A | N/A | N/A | N/A | N/A | [12 empty] | 0 | 0 | 0 | 0 | 0 | 13 | 12.7 | 60 | 60 | 2880 | 75.51%
| Temperature and environmental effects on glass fibre rebar: modulus, strength and interfacial bond strength with concrete | Abdolkarim Abbasi, Paul J. Hogg | 1 | Composites Part B | 2005 | 5008 | 20 | Glass | Unknown | Vinyl ester | Unknown | Unknown | Unknown | Unknown | Unknown | 60 | Unknown | 12.7 | Unknown | Unknown | vertical rib and transverse rib | Smooth | Unknown | Unknown | N/A | Unknown | Marshall Industries Composites, Inc. | N/A | N/A | Tensile | tensile test at 80 degrees | 3 | Unknown | 330 | 7 | N/A | 35 | 5 | N/A | Unknown | Unknown | N/A | [6 empty] | 60 | N/A | 2880 | N/A | N/A | N/A | N/A | N/A | N/A | N/A | 13 | Unknown | NaOH:40 | N/A | N/A | N/A | N/A | N/A | N/A | N/A | N/A | N/A | N/A | N/A | N/A | N/A | N/A | N/A | N/A | N/A | N/A | N/A | N/A | N/A | N/A | N/A | N/A | N/A | N/A | N/A | N/A | N/A | N/A | Unknown | N/A | Unknown | 260 | 5 | Unknown | 78.79% | 31 | 12 | Unknown | 88.57% | Unknown | Unknown | N/A | Unknown | N/A | N/A | N/A | N/A | N/A | N/A | N/A | N/A | N/A | N/A | [12 empty] | 0 | 0 | 0 | 0 | 0 | 13 | 12.7 | 60 | 60 | 2880 | 78.79%
| Temperature and environmental effects on glass fibre rebar: modulus, strength and interfacial bond strength with concrete | Abdolkarim Abbasi, Paul J. Hogg | 1 | Composites Part B | 2005 | 5009 | 21 | Glass | Unknown | Vinyl ester | Unknown | Unknown | Unknown | Unknown | Unknown | 60 | Unknown | 12.7 | Unknown | Unknown | vertical rib and transverse rib | Smooth | Unknown | Unknown | N/A | Unknown | Marshall Industries Composites, Inc. | N/A | N/A | Tensile | tensile test at 120 degrees | 3 | Unknown | 246 | 11 | N/A | 22 | 9 | N/A | Unknown | Unknown | N/A | [6 empty] | 60 | N/A | 2880 | N/A | N/A | N/A | N/A | N/A | N/A | N/A | 13 | Unknown | NaOH:40 | N/A | N/A | N/A | N/A | N/A | N/A | N/A | N/A | N/A | N/A | N/A | N/A | N/A | N/A | N/A | N/A | N/A | N/A | N/A | N/A | N/A | N/A | N/A | N/A | N/A | N/A | N/A | N/A | N/A | N/A | Unknown | N/A | Unknown | 210 | 9 | Unknown | 85.37% | 17 | 10 | Unknown | 77.27% | Unknown | Unknown | N/A | Unknown | N/A | N/A | N/A | N/A | N/A | N/A | N/A | N/A | N/A | N/A | [12 empty] | 0 | 0 | 0 | 0 | 0 | 13 | 12.7 | 60 | 60 | 2880 | 85.37%
| CHARACTERIZATION OF DESIGN PARAMETERS FOR FIBER REINFORCED POLYMER COMPOSITE REINFORCED CONCRETE SYSTEMS | FRANCISCO AGUIÑIGA GAONA |  |  | 2003 | 5066 | 31 | Glass | E-glass | Polyester | polyethylene terephthalate (PET) polyester matrix | Unknown | Unknown | Unknown | Unknown | 70 | Unknown | 15.875 | Unknown | Unknown | vertical rib and transverse rib | Smooth | Unknown | Unknown | N/A | Unknown | Marshall Industries Composites, Inc. | N/A | N/A | Tensile | N/A | 5 | N/A | 583.214 | 3 | N/A | 38.17628612 | 11 | N/A | Unknown | Unknown | N/A | [6 empty] | 11.1 | N/A | 4368 | N/A | N/A | N/A | N/A | N/A | N/A | N/A | 12 | Unknown | Ca(OH)2: 1.67 g/L | N/A | N/A | N/A | N/A | N/A | N/A | N/A | N/A | N/A | N/A | N/A | N/A | N/A | N/A | N/A | N/A | N/A | N/A | N/A | N/A | N/A | N/A | N/A | N/A | N/A | N/A | N/A | N/A | N/A | N/A | Unknown | N/A | 1 | 623.2656 | N/A | N/A | 106.9% | 43.43009324 | N/A | N/A | 113.8% | Unknown | Unknown | N/A | Unknown | N/A | N/A | N/A | N/A | N/A | N/A | N/A | N/A | N/A | N/A | [17 empty] | 12 | 15.875 | 70 | 11.1 | 4368 | 106.9%
| CHARACTERIZATION OF DESIGN PARAMETERS FOR FIBER REINFORCED POLYMER COMPOSITE REINFORCED CONCRETE SYSTEMS | FRANCISCO AGUIÑIGA GAONA |  |  | 2003 | 5067 | 32 | Glass | E-glass | Polyester | polyethylene terephthalate (PET) polyester matrix | Unknown | Unknown | Unknown | Unknown | 70 | Unknown | 15.875 | Unknown | Unknown | vertical rib and transverse rib | Smooth | Unknown | Unknown | N/A | Unknown | Marshall Industries Composites, Inc. | N/A | N/A | Tensile | N/A | 5 | N/A | 583.214 | 3 | N/A | 38.17628612 | 11 | N/A | Unknown | Unknown | N/A | [6 empty] | 11.1 | N/A | 4368 | N/A | N/A | N/A | N/A | N/A | N/A | N/A | 12 | Unknown | Ca(OH)2: 1.67 g/L | N/A | N/A | N/A | N/A | N/A | N/A | N/A | N/A | N/A | N/A | N/A | N/A | N/A | N/A | N/A | N/A | N/A | N/A | N/A | N/A | N/A | N/A | N/A | N/A | N/A | N/A | N/A | N/A | N/A | N/A | Unknown | N/A | 1 | 614.923 | N/A | N/A | 105.4% | Unknown | N/A | N/A | #VALUE! | Unknown | Unknown | N/A | Unknown | N/A | N/A | N/A | N/A | N/A | N/A | N/A | N/A | N/A | N/A | [17 empty] | 12 | 15.875 | 70 | 11.1 | 4368 | 105.4%
| CHARACTERIZATION OF DESIGN PARAMETERS FOR FIBER REINFORCED POLYMER COMPOSITE REINFORCED CONCRETE SYSTEMS | FRANCISCO AGUIÑIGA GAONA |  |  | 2003 | 5068 | 33 | Glass | E-glass | Polyester | polyethylene terephthalate (PET) polyester matrix | Unknown | Unknown | Unknown | Unknown | 70 | Unknown | 15.875 | Unknown | Unknown | vertical rib and transverse rib | Smooth | Unknown | Unknown | N/A | Unknown | Marshall Industries Composites, Inc. | N/A | N/A | Tensile | N/A | 5 | N/A | 583.214 | 3 | N/A | 38.17628612 | 11 | N/A | Unknown | Unknown | N/A | [6 empty] | 11.1 | N/A | 4368 | N/A | N/A | N/A | N/A | N/A | N/A | N/A | 12 | Unknown | Ca(OH)2: 1.67 g/L | N/A | N/A | N/A | N/A | N/A | N/A | N/A | N/A | N/A | N/A | N/A | N/A | N/A | N/A | N/A | N/A | N/A | N/A | N/A | N/A | N/A | N/A | N/A | N/A | N/A | N/A | N/A | N/A | N/A | N/A | Unknown | N/A | 1 | 628.1678 | N/A | N/A | 107.7% | Unknown | N/A | N/A | #VALUE! | Unknown | Unknown | N/A | Unknown | N/A | N/A | N/A | N/A | N/A | N/A | N/A | N/A | N/A | N/A | [17 empty] | 12 | 15.875 | 70 | 11.1 | 4368 | 107.7%
| CHARACTERIZATION OF DESIGN PARAMETERS FOR FIBER REINFORCED POLYMER COMPOSITE REINFORCED CONCRETE SYSTEMS | FRANCISCO AGUIÑIGA GAONA |  |  | 2003 | 5069 | 34 | Glass | E-glass | Polyester | polyethylene terephthalate (PET) polyester matrix | Unknown | Unknown | Unknown | Unknown | 70 | Unknown | 15.875 | Unknown | Unknown | vertical rib and transverse rib | Smooth | Unknown | Unknown | N/A | Unknown | Marshall Industries Composites, Inc. | N/A | N/A | Tensile | N/A | 5 | N/A | 583.214 | 3 | N/A | 38.17628612 | 11 | N/A | Unknown | Unknown | N/A | [6 empty] | 11.1 | N/A | 4368 | N/A | N/A | N/A | N/A | N/A | N/A | N/A | 12 | Unknown | Ca(OH)2: 1.67 g/L | N/A | N/A | N/A | N/A | N/A | N/A | N/A | N/A | N/A | N/A | N/A | N/A | N/A | N/A | N/A | N/A | N/A | N/A | N/A | N/A | N/A | N/A | N/A | N/A | N/A | N/A | N/A | N/A | N/A | N/A | Unknown | N/A | 1 | 614.4196 | N/A | N/A | 105.4% | 41.2306648 | N/A | N/A | 108% | Unknown | Unknown | N/A | Unknown | N/A | N/A | N/A | N/A | N/A | N/A | N/A | N/A | N/A | N/A | [17 empty] | 12 | 15.875 | 70 | 11.1 | 4368 | 105.4%
| CHARACTERIZATION OF DESIGN PARAMETERS FOR FIBER REINFORCED POLYMER COMPOSITE REINFORCED CONCRETE SYSTEMS | FRANCISCO AGUIÑIGA GAONA |  |  | 2003 | 5070 | 35 | Glass | E-glass | Polyester | polyethylene terephthalate (PET) polyester matrix | Unknown | Unknown | Unknown | Unknown | 70 | Unknown | 15.875 | Unknown | Unknown | vertical rib and transverse rib | Smooth | Unknown | Unknown | N/A | Unknown | Marshall Industries Composites, Inc. | N/A | N/A | Tensile | N/A | 5 | N/A | 583.214 | 3 | N/A | 38.17628612 | 11 | N/A | Unknown | Unknown | N/A | [6 empty] | 11.1 | N/A | 4368 | N/A | N/A | N/A | N/A | N/A | N/A | N/A | 12 | Unknown | Ca(OH)2: 1.67 g/L | N/A | N/A | N/A | N/A | N/A | N/A | N/A | N/A | N/A | N/A | N/A | N/A | N/A | N/A | N/A | N/A | N/A | N/A | N/A | N/A | N/A | N/A | N/A | N/A | N/A | N/A | N/A | N/A | N/A | N/A | Unknown | N/A | 1 | 651.727189 | N/A | N/A | 111.7% | 43.32667184 | N/A | N/A | 113.5% | Unknown | Unknown | N/A | Unknown | N/A | N/A | N/A | N/A | N/A | N/A | N/A | N/A | N/A | N/A | [17 empty] | 12 | 15.875 | 70 | 11.1 | 4368 | 111.7%
| CHARACTERIZATION OF DESIGN PARAMETERS FOR FIBER REINFORCED POLYMER COMPOSITE REINFORCED CONCRETE SYSTEMS | FRANCISCO AGUIÑIGA GAONA |  |  | 2003 | 5071 | 36 | Glass | E-glass | Polyester | polyethylene terephthalate (PET) polyester matrix | Unknown | Unknown | Unknown | Unknown | 70 | Unknown | 15.875 | Unknown | Unknown | vertical rib and transverse rib | Smooth | Unknown | Unknown | N/A | Unknown | Marshall Industries Composites, Inc. | N/A | N/A | Tensile | N/A | 5 | N/A | 583.214 | 3 | N/A | 38.17628612 | 11 | N/A | Unknown | Unknown | N/A | [6 empty] | 11.1 | N/A | 8400 | N/A | N/A | N/A | N/A | N/A | N/A | N/A | 12 | Unknown | Ca(OH)2: 1.67 g/L | N/A | N/A | N/A | N/A | N/A | N/A | N/A | N/A | N/A | N/A | N/A | N/A | N/A | N/A | N/A | N/A | N/A | N/A | N/A | N/A | N/A | N/A | N/A | N/A | N/A | N/A | N/A | N/A | N/A | N/A | Unknown | N/A | 1 | 568.8729 | N/A | N/A | 97.54% | 48.03579292 | N/A | N/A | 125.8% | Unknown | Unknown | N/A | Unknown | N/A | N/A | N/A | N/A | N/A | N/A | N/A | N/A | N/A | N/A | [17 empty] | 12 | 15.875 | 70 | 11.1 | 8400 | 97.54%
| CHARACTERIZATION OF DESIGN PARAMETERS FOR FIBER REINFORCED POLYMER COMPOSITE REINFORCED CONCRETE SYSTEMS | FRANCISCO AGUIÑIGA GAONA |  |  | 2003 | 5072 | 37 | Glass | E-glass | Polyester | polyethylene terephthalate (PET) polyester matrix | Unknown | Unknown | Unknown | Unknown | 70 | Unknown | 15.875 | Unknown | Unknown | vertical rib and transverse rib | Smooth | Unknown | Unknown | N/A | Unknown | Marshall Industries Composites, Inc. | N/A | N/A | Tensile | N/A | 5 | N/A | 583.214 | 3 | N/A | 38.17628612 | 11 | N/A | Unknown | Unknown | N/A | [6 empty] | 11.1 | N/A | 8400 | N/A | N/A | N/A | N/A | N/A | N/A | N/A | 12 | Unknown | Ca(OH)2: 1.67 g/L | N/A | N/A | N/A | N/A | N/A | N/A | N/A | N/A | N/A | N/A | N/A | N/A | N/A | N/A | N/A | N/A | N/A | N/A | N/A | N/A | N/A | N/A | N/A | N/A | N/A | N/A | N/A | N/A | N/A | N/A | Unknown | N/A | 1 | 587.5852 | N/A | N/A | 100.7% | 43.63004128 | N/A | N/A | 114.3% | Unknown | Unknown | N/A | Unknown | N/A | N/A | N/A | N/A | N/A | N/A | N/A | N/A | N/A | N/A | [17 empty] | 12 | 15.875 | 70 | 11.1 | 8400 | 100.7%
| CHARACTERIZATION OF DESIGN PARAMETERS FOR FIBER REINFORCED POLYMER COMPOSITE REINFORCED CONCRETE SYSTEMS | FRANCISCO AGUIÑIGA GAONA |  |  | 2003 | 5073 | 38 | Glass | E-glass | Polyester | polyethylene terephthalate (PET) polyester matrix | Unknown | Unknown | Unknown | Unknown | 70 | Unknown | 15.875 | Unknown | Unknown | vertical rib and transverse rib | Smooth | Unknown | Unknown | N/A | Unknown | Marshall Industries Composites, Inc. | N/A | N/A | Tensile | N/A | 5 | N/A | 583.214 | 3 | N/A | 38.17628612 | 11 | N/A | Unknown | Unknown | N/A | [6 empty] | 11.1 | N/A | 8400 | N/A | N/A | N/A | N/A | N/A | N/A | N/A | 12 | Unknown | Ca(OH)2: 1.67 g/L | N/A | N/A | N/A | N/A | N/A | N/A | N/A | N/A | N/A | N/A | N/A | N/A | N/A | N/A | N/A | N/A | N/A | N/A | N/A | N/A | N/A | N/A | N/A | N/A | N/A | N/A | N/A | N/A | N/A | N/A | Unknown | N/A | 1 | 553.1114 | N/A | N/A | 94.84% | 61.23925832 | N/A | N/A | 160.4% | Unknown | Unknown | N/A | Unknown | N/A | N/A | N/A | N/A | N/A | N/A | N/A | N/A | N/A | N/A | [17 empty] | 12 | 15.875 | 70 | 11.1 | 8400 | 94.84%
| CHARACTERIZATION OF DESIGN PARAMETERS FOR FIBER REINFORCED POLYMER COMPOSITE REINFORCED CONCRETE SYSTEMS | FRANCISCO AGUIÑIGA GAONA |  |  | 2003 | 5074 | 39 | Glass | E-glass | Polyester | polyethylene terephthalate (PET) polyester matrix | Unknown | Unknown | Unknown | Unknown | 70 | Unknown | 15.875 | Unknown | Unknown | vertical rib and transverse rib | Smooth | Unknown | Unknown | N/A | Unknown | Marshall Industries Composites, Inc. | N/A | N/A | Tensile | N/A | 5 | N/A | 583.214 | 3 | N/A | 38.17628612 | 11 | N/A | Unknown | Unknown | N/A | [6 empty] | 11.1 | N/A | 8400 | N/A | N/A | N/A | N/A | N/A | N/A | N/A | 12 | Unknown | Ca(OH)2: 1.67 g/L | N/A | N/A | N/A | N/A | N/A | N/A | N/A | N/A | N/A | N/A | N/A | N/A | N/A | N/A | N/A | N/A | N/A | N/A | N/A | N/A | N/A | N/A | N/A | N/A | N/A | N/A | N/A | N/A | N/A | N/A | Unknown | N/A | 1 | 586.1098 | N/A | N/A | 100.5% | 39.42423768 | N/A | N/A | 103.3% | Unknown | Unknown | N/A | Unknown | N/A | N/A | N/A | N/A | N/A | N/A | N/A | N/A | N/A | N/A | [17 empty] | 12 | 15.875 | 70 | 11.1 | 8400 | 100.5%
| CHARACTERIZATION OF DESIGN PARAMETERS FOR FIBER REINFORCED POLYMER COMPOSITE REINFORCED CONCRETE SYSTEMS | FRANCISCO AGUIÑIGA GAONA |  |  | 2003 | 5075 | 40 | Glass | E-glass | Polyester | polyethylene terephthalate (PET) polyester matrix | Unknown | Unknown | Unknown | Unknown | 70 | Unknown | 15.875 | Unknown | Unknown | vertical rib and transverse rib | Smooth | Unknown | Unknown | N/A | Unknown | Marshall Industries Composites, Inc. | N/A | N/A | Tensile | N/A | 5 | N/A | 583.214 | 3 | N/A | 38.17628612 | 11 | N/A | Unknown | Unknown | N/A | [6 empty] | 11.1 | N/A | 8400 | N/A | N/A | N/A | N/A | N/A | N/A | N/A | 12 | Unknown | Ca(OH)2: 1.67 g/L | N/A | N/A | N/A | N/A | N/A | N/A | N/A | N/A | N/A | N/A | N/A | N/A | N/A | N/A | N/A | N/A | N/A | N/A | N/A | N/A | N/A | N/A | N/A | N/A | N/A | N/A | N/A | N/A | N/A | N/A | Unknown | N/A | 1 | 546.2167 | N/A | N/A | 93.66% | 46.82920992 | N/A | N/A | 122.7% | Unknown | Unknown | N/A | Unknown | N/A | N/A | N/A | N/A | N/A | N/A | N/A | N/A | N/A | N/A | [17 empty] | 12 | 15.875 | 70 | 11.1 | 8400 | 93.66%
| CHARACTERIZATION OF DESIGN PARAMETERS FOR FIBER REINFORCED POLYMER COMPOSITE REINFORCED CONCRETE SYSTEMS | FRANCISCO AGUIÑIGA GAONA |  |  | 2003 | 5076 | 41 | Glass | E-glass | Polyester | polyethylene terephthalate (PET) polyester matrix | Unknown | Unknown | Unknown | Unknown | 70 | Unknown | 15.875 | Unknown | Unknown | vertical rib and transverse rib | Smooth | Unknown | Unknown | N/A | Unknown | Marshall Industries Composites, Inc. | N/A | N/A | Tensile | N/A | 5 | N/A | 583.214 | 3 | N/A | 38.17628612 | 11 | N/A | Unknown | Unknown | N/A | [6 empty] | 21.1 | N/A | 4368 | N/A | N/A | N/A | N/A | N/A | N/A | N/A | 12 | Unknown | Ca(OH)2: 1.67 g/L | N/A | N/A | N/A | N/A | N/A | N/A | N/A | N/A | N/A | N/A | N/A | N/A | N/A | N/A | N/A | N/A | N/A | N/A | N/A | N/A | N/A | N/A | N/A | N/A | N/A | N/A | N/A | N/A | N/A | N/A | Unknown | N/A | 1 | 551.1189 | N/A | N/A | 94.5% | 35.62522492 | N/A | N/A | 93.32% | Unknown | Unknown | N/A | Unknown | N/A | N/A | N/A | N/A | N/A | N/A | N/A | N/A | N/A | N/A | [17 empty] | 12 | 15.875 | 70 | 21.1 | 4368 | 94.5%
| CHARACTERIZATION OF DESIGN PARAMETERS FOR FIBER REINFORCED POLYMER COMPOSITE REINFORCED CONCRETE SYSTEMS | FRANCISCO AGUIÑIGA GAONA |  |  | 2003 | 5077 | 42 | Glass | E-glass | Polyester | polyethylene terephthalate (PET) polyester matrix | Unknown | Unknown | Unknown | Unknown | 70 | Unknown | 15.875 | Unknown | Unknown | vertical rib and transverse rib | Smooth | Unknown | Unknown | N/A | Unknown | Marshall Industries Composites, Inc. | N/A | N/A | Tensile | N/A | 5 | N/A | 583.214 | 3 | N/A | 38.17628612 | 11 | N/A | Unknown | Unknown | N/A | [6 empty] | 21.1 | N/A | 4368 | N/A | N/A | N/A | N/A | N/A | N/A | N/A | 12 | Unknown | Ca(OH)2: 1.67 g/L | N/A | N/A | N/A | N/A | N/A | N/A | N/A | N/A | N/A | N/A | N/A | N/A | N/A | N/A | N/A | N/A | N/A | N/A | N/A | N/A | N/A | N/A | N/A | N/A | N/A | N/A | N/A | N/A | N/A | N/A | Unknown | N/A | 1 | 625.7133 | N/A | N/A | 107.3% | 43.43009324 | N/A | N/A | 113.8% | Unknown | Unknown | N/A | Unknown | N/A | N/A | N/A | N/A | N/A | N/A | N/A | N/A | N/A | N/A | [17 empty] | 12 | 15.875 | 70 | 21.1 | 4368 | 107.3%
| CHARACTERIZATION OF DESIGN PARAMETERS FOR FIBER REINFORCED POLYMER COMPOSITE REINFORCED CONCRETE SYSTEMS | FRANCISCO AGUIÑIGA GAONA |  |  | 2003 | 5078 | 43 | Glass | E-glass | Polyester | polyethylene terephthalate (PET) polyester matrix | Unknown | Unknown | Unknown | Unknown | 70 | Unknown | 15.875 | Unknown | Unknown | vertical rib and transverse rib | Smooth | Unknown | Unknown | N/A | Unknown | Marshall Industries Composites, Inc. | N/A | N/A | Tensile | N/A | 5 | N/A | 583.214 | 3 | N/A | 38.17628612 | 11 | N/A | Unknown | Unknown | N/A | [6 empty] | 21.1 | N/A | 4368 | N/A | N/A | N/A | N/A | N/A | N/A | N/A | 12 | Unknown | Ca(OH)2: 1.67 g/L | N/A | N/A | N/A | N/A | N/A | N/A | N/A | N/A | N/A | N/A | N/A | N/A | N/A | N/A | N/A | N/A | N/A | N/A | N/A | N/A | N/A | N/A | N/A | N/A | N/A | N/A | N/A | N/A | N/A | N/A | Unknown | N/A | 1 | 606.0838778 | N/A | N/A | 103.9% | 32.72253096 | N/A | N/A | 85.71% | Unknown | Unknown | N/A | Unknown | N/A | N/A | N/A | N/A | N/A | N/A | N/A | N/A | N/A | N/A | [17 empty] | 12 | 15.875 | 70 | 21.1 | 4368 | 103.9%
| CHARACTERIZATION OF DESIGN PARAMETERS FOR FIBER REINFORCED POLYMER COMPOSITE REINFORCED CONCRETE SYSTEMS | FRANCISCO AGUIÑIGA GAONA |  |  | 2003 | 5079 | 44 | Glass | E-glass | Polyester | polyethylene terephthalate (PET) polyester matrix | Unknown | Unknown | Unknown | Unknown | 70 | Unknown | 15.875 | Unknown | Unknown | vertical rib and transverse rib | Smooth | Unknown | Unknown | N/A | Unknown | Marshall Industries Composites, Inc. | N/A | N/A | Tensile | N/A | 5 | N/A | 583.214 | 3 | N/A | 38.17628612 | 11 | N/A | Unknown | Unknown | N/A | [6 empty] | 21.1 | N/A | 4368 | N/A | N/A | N/A | N/A | N/A | N/A | N/A | 12 | Unknown | Ca(OH)2: 1.67 g/L | N/A | N/A | N/A | N/A | N/A | N/A | N/A | N/A | N/A | N/A | N/A | N/A | N/A | N/A | N/A | N/A | N/A | N/A | N/A | N/A | N/A | N/A | N/A | N/A | N/A | N/A | N/A | N/A | N/A | N/A | Unknown | N/A | 1 | 573.6923 | N/A | N/A | 98.37% | 35.82517296 | N/A | N/A | 93.84% | Unknown | Unknown | N/A | Unknown | N/A | N/A | N/A | N/A | N/A | N/A | N/A | N/A | N/A | N/A | [17 empty] | 12 | 15.875 | 70 | 21.1 | 4368 | 98.37%
| CHARACTERIZATION OF DESIGN PARAMETERS FOR FIBER REINFORCED POLYMER COMPOSITE REINFORCED CONCRETE SYSTEMS | FRANCISCO AGUIÑIGA GAONA |  |  | 2003 | 5080 | 45 | Glass | E-glass | Polyester | polyethylene terephthalate (PET) polyester matrix | Unknown | Unknown | Unknown | Unknown | 70 | Unknown | 15.875 | Unknown | Unknown | vertical rib and transverse rib | Smooth | Unknown | Unknown | N/A | Unknown | Marshall Industries Composites, Inc. | N/A | N/A | Tensile | N/A | 5 | N/A | 583.214 | 3 | N/A | 38.17628612 | 11 | N/A | Unknown | Unknown | N/A | [6 empty] | 21.1 | N/A | 4368 | N/A | N/A | N/A | N/A | N/A | N/A | N/A | 12 | Unknown | Ca(OH)2: 1.67 g/L | N/A | N/A | N/A | N/A | N/A | N/A | N/A | N/A | N/A | N/A | N/A | N/A | N/A | N/A | N/A | N/A | N/A | N/A | N/A | N/A | N/A | N/A | N/A | N/A | N/A | N/A | N/A | N/A | N/A | N/A | Unknown | N/A | 1 | 578.6014 | N/A | N/A | 99.21% | Unknown | N/A | N/A | #VALUE! | Unknown | Unknown | N/A | Unknown | N/A | N/A | N/A | N/A | N/A | N/A | N/A | N/A | N/A | N/A | [17 empty] | 12 | 15.875 | 70 | 21.1 | 4368 | 99.21%
| CHARACTERIZATION OF DESIGN PARAMETERS FOR FIBER REINFORCED POLYMER COMPOSITE REINFORCED CONCRETE SYSTEMS | FRANCISCO AGUIÑIGA GAONA |  |  | 2003 | 5081 | 46 | Glass | E-glass | Polyester | polyethylene terephthalate (PET) polyester matrix | Unknown | Unknown | Unknown | Unknown | 70 | Unknown | 15.875 | Unknown | Unknown | vertical rib and transverse rib | Smooth | Unknown | Unknown | N/A | Unknown | Marshall Industries Composites, Inc. | N/A | N/A | Tensile | N/A | 5 | N/A | 583.214 | 3 | N/A | 38.17628612 | 11 | N/A | Unknown | Unknown | N/A | [6 empty] | 21.1 | N/A | 8400 | N/A | N/A | N/A | N/A | N/A | N/A | N/A | 12 | Unknown | Ca(OH)2: 1.67 g/L | N/A | N/A | N/A | N/A | N/A | N/A | N/A | N/A | N/A | N/A | N/A | N/A | N/A | N/A | N/A | N/A | N/A | N/A | N/A | N/A | N/A | N/A | N/A | N/A | N/A | N/A | N/A | N/A | N/A | N/A | Unknown | N/A | 1 | 582.5245 | N/A | N/A | 99.88% | Unknown | N/A | N/A | #VALUE! | Unknown | Unknown | N/A | Unknown | N/A | N/A | N/A | N/A | N/A | N/A | N/A | N/A | N/A | N/A | [17 empty] | 12 | 15.875 | 70 | 21.1 | 8400 | 99.88%
| CHARACTERIZATION OF DESIGN PARAMETERS FOR FIBER REINFORCED POLYMER COMPOSITE REINFORCED CONCRETE SYSTEMS | FRANCISCO AGUIÑIGA GAONA |  |  | 2003 | 5082 | 47 | Glass | E-glass | Polyester | polyethylene terephthalate (PET) polyester matrix | Unknown | Unknown | Unknown | Unknown | 70 | Unknown | 15.875 | Unknown | Unknown | vertical rib and transverse rib | Smooth | Unknown | Unknown | N/A | Unknown | Marshall Industries Composites, Inc. | N/A | N/A | Tensile | N/A | 5 | N/A | 583.214 | 3 | N/A | 38.17628612 | 11 | N/A | Unknown | Unknown | N/A | [6 empty] | 21.1 | N/A | 8400 | N/A | N/A | N/A | N/A | N/A | N/A | N/A | 12 | Unknown | Ca(OH)2: 1.67 g/L | N/A | N/A | N/A | N/A | N/A | N/A | N/A | N/A | N/A | N/A | N/A | N/A | N/A | N/A | N/A | N/A | N/A | N/A | N/A | N/A | N/A | N/A | N/A | N/A | N/A | N/A | N/A | N/A | N/A | N/A | Unknown | N/A | 1 | 635.5314 | N/A | N/A | 109% | 46.82920992 | N/A | N/A | 122.7% | Unknown | Unknown | N/A | Unknown | N/A | N/A | N/A | N/A | N/A | N/A | N/A | N/A | N/A | N/A | [17 empty] | 12 | 15.875 | 70 | 21.1 | 8400 | 109%
| CHARACTERIZATION OF DESIGN PARAMETERS FOR FIBER REINFORCED POLYMER COMPOSITE REINFORCED CONCRETE SYSTEMS | FRANCISCO AGUIÑIGA GAONA |  |  | 2003 | 5083 | 48 | Glass | E-glass | Polyester | polyethylene terephthalate (PET) polyester matrix | Unknown | Unknown | Unknown | Unknown | 70 | Unknown | 15.875 | Unknown | Unknown | vertical rib and transverse rib | Smooth | Unknown | Unknown | N/A | Unknown | Marshall Industries Composites, Inc. | N/A | N/A | Tensile | N/A | 5 | N/A | 583.214 | 3 | N/A | 38.17628612 | 11 | N/A | Unknown | Unknown | N/A | [6 empty] | 21.1 | N/A | 8400 | N/A | N/A | N/A | N/A | N/A | N/A | N/A | 12 | Unknown | Ca(OH)2: 1.67 g/L | N/A | N/A | N/A | N/A | N/A | N/A | N/A | N/A | N/A | N/A | N/A | N/A | N/A | N/A | N/A | N/A | N/A | N/A | N/A | N/A | N/A | N/A | N/A | N/A | N/A | N/A | N/A | N/A | N/A | N/A | Unknown | N/A | 1 | 557.986 | N/A | N/A | 95.67% | 40.72734732 | N/A | N/A | 106.7% | Unknown | Unknown | N/A | Unknown | N/A | N/A | N/A | N/A | N/A | N/A | N/A | N/A | N/A | N/A | [17 empty] | 12 | 15.875 | 70 | 21.1 | 8400 | 95.67%
| CHARACTERIZATION OF DESIGN PARAMETERS FOR FIBER REINFORCED POLYMER COMPOSITE REINFORCED CONCRETE SYSTEMS | FRANCISCO AGUIÑIGA GAONA |  |  | 2003 | 5084 | 49 | Glass | E-glass | Polyester | polyethylene terephthalate (PET) polyester matrix | Unknown | Unknown | Unknown | Unknown | 70 | Unknown | 15.875 | Unknown | Unknown | vertical rib and transverse rib | Smooth | Unknown | Unknown | N/A | Unknown | Marshall Industries Composites, Inc. | N/A | N/A | Tensile | N/A | 5 | N/A | 583.214 | 3 | N/A | 38.17628612 | 11 | N/A | Unknown | Unknown | N/A | [6 empty] | 21.1 | N/A | 8400 | N/A | N/A | N/A | N/A | N/A | N/A | N/A | 12 | Unknown | Ca(OH)2: 1.67 g/L | N/A | N/A | N/A | N/A | N/A | N/A | N/A | N/A | N/A | N/A | N/A | N/A | N/A | N/A | N/A | N/A | N/A | N/A | N/A | N/A | N/A | N/A | N/A | N/A | N/A | N/A | N/A | N/A | N/A | N/A | Unknown | N/A | 1 | 587.433552 | N/A | N/A | 100.7% | 52.13817512 | N/A | N/A | 136.6% | Unknown | Unknown | N/A | Unknown | N/A | N/A | N/A | N/A | N/A | N/A | N/A | N/A | N/A | N/A | [17 empty] | 12 | 15.875 | 70 | 21.1 | 8400 | 100.7%
| CHARACTERIZATION OF DESIGN PARAMETERS FOR FIBER REINFORCED POLYMER COMPOSITE REINFORCED CONCRETE SYSTEMS | FRANCISCO AGUIÑIGA GAONA |  |  | 2003 | 5085 | 50 | Glass | E-glass | Polyester | polyethylene terephthalate (PET) polyester matrix | Unknown | Unknown | Unknown | Unknown | 70 | Unknown | 15.875 | Unknown | Unknown | vertical rib and transverse rib | Smooth | Unknown | Unknown | N/A | Unknown | Marshall Industries Composites, Inc. | N/A | N/A | Tensile | N/A | 5 | N/A | 583.214 | 3 | N/A | 38.17628612 | 11 | N/A | Unknown | Unknown | N/A | [6 empty] | 21.1 | N/A | 8400 | N/A | N/A | N/A | N/A | N/A | N/A | N/A | 12 | Unknown | Ca(OH)2: 1.67 g/L | N/A | N/A | N/A | N/A | N/A | N/A | N/A | N/A | N/A | N/A | N/A | N/A | N/A | N/A | N/A | N/A | N/A | N/A | N/A | N/A | N/A | N/A | N/A | N/A | N/A | N/A | N/A | N/A | N/A | N/A | Unknown | N/A | 1 | 524.1259 | N/A | N/A | 89.87% | 44.93315092 | N/A | N/A | 117.7% | Unknown | Unknown | N/A | Unknown | N/A | N/A | N/A | N/A | N/A | N/A | N/A | N/A | N/A | N/A | [17 empty] | 12 | 15.875 | 70 | 21.1 | 8400 | 89.87%
| CHARACTERIZATION OF DESIGN PARAMETERS FOR FIBER REINFORCED POLYMER COMPOSITE REINFORCED CONCRETE SYSTEMS | FRANCISCO AGUIÑIGA GAONA |  |  | 2003 | 5086 | 51 | Glass | E-glass | Polyester | polyethylene terephthalate (PET) polyester matrix | Unknown | Unknown | Unknown | Unknown | 70 | Unknown | 15.875 | Unknown | Unknown | vertical rib and transverse rib | Smooth | Unknown | Unknown | N/A | Unknown | Marshall Industries Composites, Inc. | N/A | N/A | Tensile | N/A | 5 | N/A | 583.214 | 3 | N/A | 38.17628612 | 11 | N/A | Unknown | Unknown | N/A | [6 empty] | 35 | N/A | 4368 | N/A | N/A | N/A | N/A | N/A | N/A | N/A | 12 | Unknown | Ca(OH)2: 1.67 g/L | N/A | N/A | N/A | N/A | N/A | N/A | N/A | N/A | N/A | N/A | N/A | N/A | N/A | N/A | N/A | N/A | N/A | N/A | N/A | N/A | N/A | N/A | N/A | N/A | N/A | N/A | N/A | N/A | N/A | N/A | Unknown | N/A | 1 | 590.3776 | N/A | N/A | 101.2% | 41.92703556 | N/A | N/A | 109.8% | Unknown | Unknown | N/A | Unknown | N/A | N/A | N/A | N/A | N/A | N/A | N/A | N/A | N/A | N/A | [17 empty] | 12 | 15.875 | 70 | 35 | 4368 | 101.2%
| CHARACTERIZATION OF DESIGN PARAMETERS FOR FIBER REINFORCED POLYMER COMPOSITE REINFORCED CONCRETE SYSTEMS | FRANCISCO AGUIÑIGA GAONA |  |  | 2003 | 5087 | 52 | Glass | E-glass | Polyester | polyethylene terephthalate (PET) polyester matrix | Unknown | Unknown | Unknown | Unknown | 70 | Unknown | 15.875 | Unknown | Unknown | vertical rib and transverse rib | Smooth | Unknown | Unknown | N/A | Unknown | Marshall Industries Composites, Inc. | N/A | N/A | Tensile | N/A | 5 | N/A | 583.214 | 3 | N/A | 38.17628612 | 11 | N/A | Unknown | Unknown | N/A | [6 empty] | 35 | N/A | 4368 | N/A | N/A | N/A | N/A | N/A | N/A | N/A | 12 | Unknown | Ca(OH)2: 1.67 g/L | N/A | N/A | N/A | N/A | N/A | N/A | N/A | N/A | N/A | N/A | N/A | N/A | N/A | N/A | N/A | N/A | N/A | N/A | N/A | N/A | N/A | N/A | N/A | N/A | N/A | N/A | N/A | N/A | N/A | N/A | Unknown | N/A | 1 | 587.433552 | N/A | N/A | 100.7% | 38.32797084 | N/A | N/A | 100.4% | Unknown | Unknown | N/A | Unknown | N/A | N/A | N/A | N/A | N/A | N/A | N/A | N/A | N/A | N/A | [17 empty] | 12 | 15.875 | 70 | 35 | 4368 | 100.7%
| CHARACTERIZATION OF DESIGN PARAMETERS FOR FIBER REINFORCED POLYMER COMPOSITE REINFORCED CONCRETE SYSTEMS | FRANCISCO AGUIÑIGA GAONA |  |  | 2003 | 5088 | 53 | Glass | E-glass | Polyester | polyethylene terephthalate (PET) polyester matrix | Unknown | Unknown | Unknown | Unknown | 70 | Unknown | 15.875 | Unknown | Unknown | vertical rib and transverse rib | Smooth | Unknown | Unknown | N/A | Unknown | Marshall Industries Composites, Inc. | N/A | N/A | Tensile | N/A | 5 | N/A | 583.214 | 3 | N/A | 38.17628612 | 11 | N/A | Unknown | Unknown | N/A | [6 empty] | 35 | N/A | 4368 | N/A | N/A | N/A | N/A | N/A | N/A | N/A | 12 | Unknown | Ca(OH)2: 1.67 g/L | N/A | N/A | N/A | N/A | N/A | N/A | N/A | N/A | N/A | N/A | N/A | N/A | N/A | N/A | N/A | N/A | N/A | N/A | N/A | N/A | N/A | N/A | N/A | N/A | N/A | N/A | N/A | N/A | N/A | N/A | Unknown | N/A | 1 | 587.9231 | N/A | N/A | 100.8% | 42.63030108 | N/A | N/A | 111.7% | Unknown | Unknown | N/A | Unknown | N/A | N/A | N/A | N/A | N/A | N/A | N/A | N/A | N/A | N/A | [17 empty] | 12 | 15.875 | 70 | 35 | 4368 | 100.8%
| CHARACTERIZATION OF DESIGN PARAMETERS FOR FIBER REINFORCED POLYMER COMPOSITE REINFORCED CONCRETE SYSTEMS | FRANCISCO AGUIÑIGA GAONA |  |  | 2003 | 5089 | 54 | Glass | E-glass | Polyester | polyethylene terephthalate (PET) polyester matrix | Unknown | Unknown | Unknown | Unknown | 70 | Unknown | 15.875 | Unknown | Unknown | vertical rib and transverse rib | Smooth | Unknown | Unknown | N/A | Unknown | Marshall Industries Composites, Inc. | N/A | N/A | Tensile | N/A | 5 | N/A | 583.214 | 3 | N/A | 38.17628612 | 11 | N/A | Unknown | Unknown | N/A | [6 empty] | 35 | N/A | 4368 | N/A | N/A | N/A | N/A | N/A | N/A | N/A | 12 | Unknown | Ca(OH)2: 1.67 g/L | N/A | N/A | N/A | N/A | N/A | N/A | N/A | N/A | N/A | N/A | N/A | N/A | N/A | N/A | N/A | N/A | N/A | N/A | N/A | N/A | N/A | N/A | N/A | N/A | N/A | N/A | N/A | N/A | N/A | N/A | Unknown | N/A | 1 | 613.4475 | N/A | N/A | 105.2% | 43.73346268 | N/A | N/A | 114.6% | Unknown | Unknown | N/A | Unknown | N/A | N/A | N/A | N/A | N/A | N/A | N/A | N/A | N/A | N/A | [17 empty] | 12 | 15.875 | 70 | 35 | 4368 | 105.2%
| CHARACTERIZATION OF DESIGN PARAMETERS FOR FIBER REINFORCED POLYMER COMPOSITE REINFORCED CONCRETE SYSTEMS | FRANCISCO AGUIÑIGA GAONA |  |  | 2003 | 5090 | 55 | Glass | E-glass | Polyester | polyethylene terephthalate (PET) polyester matrix | Unknown | Unknown | Unknown | Unknown | 70 | Unknown | 15.875 | Unknown | Unknown | vertical rib and transverse rib | Smooth | Unknown | Unknown | N/A | Unknown | Marshall Industries Composites, Inc. | N/A | N/A | Tensile | N/A | 5 | N/A | 583.214 | 3 | N/A | 38.17628612 | 11 | N/A | Unknown | Unknown | N/A | [6 empty] | 35 | N/A | 4368 | N/A | N/A | N/A | N/A | N/A | N/A | N/A | 12 | Unknown | Ca(OH)2: 1.67 g/L | N/A | N/A | N/A | N/A | N/A | N/A | N/A | N/A | N/A | N/A | N/A | N/A | N/A | N/A | N/A | N/A | N/A | N/A | N/A | N/A | N/A | N/A | N/A | N/A | N/A | N/A | N/A | N/A | N/A | N/A | Unknown | N/A | 1 | 605.1048 | N/A | N/A | 103.8% | 38.92781496 | N/A | N/A | 102% | Unknown | Unknown | N/A | Unknown | N/A | N/A | N/A | N/A | N/A | N/A | N/A | N/A | N/A | N/A | [17 empty] | 12 | 15.875 | 70 | 35 | 4368 | 103.8%
| CHARACTERIZATION OF DESIGN PARAMETERS FOR FIBER REINFORCED POLYMER COMPOSITE REINFORCED CONCRETE SYSTEMS | FRANCISCO AGUIÑIGA GAONA |  |  | 2003 | 5091 | 56 | Glass | E-glass | Polyester | polyethylene terephthalate (PET) polyester matrix | Unknown | Unknown | Unknown | Unknown | 70 | Unknown | 15.875 | Unknown | Unknown | vertical rib and transverse rib | Smooth | Unknown | Unknown | N/A | Unknown | Marshall Industries Composites, Inc. | N/A | N/A | Tensile | N/A | 5 | N/A | 583.214 | 3 | N/A | 38.17628612 | 11 | N/A | Unknown | Unknown | N/A | [6 empty] | 35 | N/A | 8400 | N/A | N/A | N/A | N/A | N/A | N/A | N/A | 12 | Unknown | Ca(OH)2: 1.67 g/L | N/A | N/A | N/A | N/A | N/A | N/A | N/A | N/A | N/A | N/A | N/A | N/A | N/A | N/A | N/A | N/A | N/A | N/A | N/A | N/A | N/A | N/A | N/A | N/A | N/A | N/A | N/A | N/A | N/A | N/A | Unknown | N/A | 1 | 526.0909 | N/A | N/A | 90.21% | 42.52687968 | N/A | N/A | 111.4% | Unknown | Unknown | N/A | Unknown | N/A | N/A | N/A | N/A | N/A | N/A | N/A | N/A | N/A | N/A | [17 empty] | 12 | 15.875 | 70 | 35 | 8400 | 90.21%
| CHARACTERIZATION OF DESIGN PARAMETERS FOR FIBER REINFORCED POLYMER COMPOSITE REINFORCED CONCRETE SYSTEMS | FRANCISCO AGUIÑIGA GAONA |  |  | 2003 | 5092 | 57 | Glass | E-glass | Polyester | polyethylene terephthalate (PET) polyester matrix | Unknown | Unknown | Unknown | Unknown | 70 | Unknown | 15.875 | Unknown | Unknown | vertical rib and transverse rib | Smooth | Unknown | Unknown | N/A | Unknown | Marshall Industries Composites, Inc. | N/A | N/A | Tensile | N/A | 5 | N/A | 583.214 | 3 | N/A | 38.17628612 | 11 | N/A | Unknown | Unknown | N/A | [6 empty] | 35 | N/A | 8400 | N/A | N/A | N/A | N/A | N/A | N/A | N/A | 12 | Unknown | Ca(OH)2: 1.67 g/L | N/A | N/A | N/A | N/A | N/A | N/A | N/A | N/A | N/A | N/A | N/A | N/A | N/A | N/A | N/A | N/A | N/A | N/A | N/A | N/A | N/A | N/A | N/A | N/A | N/A | N/A | N/A | N/A | N/A | N/A | Unknown | N/A | 1 | 495.6642964 | N/A | N/A | 84.99% | 52.63459784 | N/A | N/A | 137.9% | Unknown | Unknown | N/A | Unknown | N/A | N/A | N/A | N/A | N/A | N/A | N/A | N/A | N/A | N/A | [17 empty] | 12 | 15.875 | 70 | 35 | 8400 | 84.99%
| CHARACTERIZATION OF DESIGN PARAMETERS FOR FIBER REINFORCED POLYMER COMPOSITE REINFORCED CONCRETE SYSTEMS | FRANCISCO AGUIÑIGA GAONA |  |  | 2003 | 5093 | 58 | Glass | E-glass | Polyester | polyethylene terephthalate (PET) polyester matrix | Unknown | Unknown | Unknown | Unknown | 70 | Unknown | 15.875 | Unknown | Unknown | vertical rib and transverse rib | Smooth | Unknown | Unknown | N/A | Unknown | Marshall Industries Composites, Inc. | N/A | N/A | Tensile | N/A | 5 | N/A | 583.214 | 3 | N/A | 38.17628612 | 11 | N/A | Unknown | Unknown | N/A | [6 empty] | 35 | N/A | 8400 | N/A | N/A | N/A | N/A | N/A | N/A | N/A | 12 | Unknown | Ca(OH)2: 1.67 g/L | N/A | N/A | N/A | N/A | N/A | N/A | N/A | N/A | N/A | N/A | N/A | N/A | N/A | N/A | N/A | N/A | N/A | N/A | N/A | N/A | N/A | N/A | N/A | N/A | N/A | N/A | N/A | N/A | N/A | N/A | Unknown | N/A | 1 | 530.9999414 | N/A | N/A | 91.05% | 46.3327872 | N/A | N/A | 121.4% | Unknown | Unknown | N/A | Unknown | N/A | N/A | N/A | N/A | N/A | N/A | N/A | N/A | N/A | N/A | [17 empty] | 12 | 15.875 | 70 | 35 | 8400 | 91.05%
| CHARACTERIZATION OF DESIGN PARAMETERS FOR FIBER REINFORCED POLYMER COMPOSITE REINFORCED CONCRETE SYSTEMS | FRANCISCO AGUIÑIGA GAONA |  |  | 2003 | 5094 | 59 | Glass | E-glass | Polyester | polyethylene terephthalate (PET) polyester matrix | Unknown | Unknown | Unknown | Unknown | 70 | Unknown | 15.875 | Unknown | Unknown | vertical rib and transverse rib | Smooth | Unknown | Unknown | N/A | Unknown | Marshall Industries Composites, Inc. | N/A | N/A | Tensile | N/A | 5 | N/A | 583.214 | 3 | N/A | 38.17628612 | 11 | N/A | Unknown | Unknown | N/A | [6 empty] | 35 | N/A | 8400 | N/A | N/A | N/A | N/A | N/A | N/A | N/A | 12 | Unknown | Ca(OH)2: 1.67 g/L | N/A | N/A | N/A | N/A | N/A | N/A | N/A | N/A | N/A | N/A | N/A | N/A | N/A | N/A | N/A | N/A | N/A | N/A | N/A | N/A | N/A | N/A | N/A | N/A | N/A | N/A | N/A | N/A | N/A | N/A | Unknown | N/A | 1 | 556.0279202 | N/A | N/A | 95.34% | 45.13309896 | N/A | N/A | 118.2% | Unknown | Unknown | N/A | Unknown | N/A | N/A | N/A | N/A | N/A | N/A | N/A | N/A | N/A | N/A | [17 empty] | 12 | 15.875 | 70 | 35 | 8400 | 95.34%
| CHARACTERIZATION OF DESIGN PARAMETERS FOR FIBER REINFORCED POLYMER COMPOSITE REINFORCED CONCRETE SYSTEMS | FRANCISCO AGUIÑIGA GAONA |  |  | 2003 | 5095 | 60 | Glass | E-glass | Polyester | polyethylene terephthalate (PET) polyester matrix | Unknown | Unknown | Unknown | Unknown | 70 | Unknown | 15.875 | Unknown | Unknown | vertical rib and transverse rib | Smooth | Unknown | Unknown | N/A | Unknown | Marshall Industries Composites, Inc. | N/A | N/A | Tensile | N/A | 5 | N/A | 583.214 | 3 | N/A | 38.17628612 | 11 | N/A | Unknown | Unknown | N/A | [6 empty] | 35 | N/A | 8400 | N/A | N/A | N/A | N/A | N/A | N/A | N/A | 12 | Unknown | Ca(OH)2: 1.67 g/L | N/A | N/A | N/A | N/A | N/A | N/A | N/A | N/A | N/A | N/A | N/A | N/A | N/A | N/A | N/A | N/A | N/A | N/A | N/A | N/A | N/A | N/A | N/A | N/A | N/A | N/A | N/A | N/A | N/A | N/A | Unknown | N/A | 1 | 508.4196024 | N/A | N/A | 87.18% | 42.03045696 | N/A | N/A | 110.1% | Unknown | Unknown | N/A | Unknown | N/A | N/A | N/A | N/A | N/A | N/A | N/A | N/A | N/A | N/A | [17 empty] | 12 | 15.875 | 70 | 35 | 8400 | 87.18%
| CHARACTERIZATION OF DESIGN PARAMETERS FOR FIBER REINFORCED POLYMER COMPOSITE REINFORCED CONCRETE SYSTEMS | FRANCISCO AGUIÑIGA GAONA |  |  | 2003 | 5126 | 91 | Glass | E-glass | Vinyl ester | Unknown | Unknown | Unknown | Unknown | Unknown | 70 | Unknown | 15.875 | Unknown | Unknown | helically wounded | sand coated | Unknown | Unknown | N/A | Unknown | Hughes Brothers, Inc. | N/A | N/A | Tensile | N/A | 5 | N/A | 610.2345 | 9 | N/A | 43.31288232 | 7 | N/A | Unknown | Unknown | N/A | [6 empty] | 11.1 | N/A | 4368 | N/A | N/A | N/A | N/A | N/A | N/A | N/A | 12 | Unknown | Ca(OH)2: 1.67 g/L | N/A | N/A | N/A | N/A | N/A | N/A | N/A | N/A | N/A | N/A | N/A | N/A | N/A | N/A | N/A | N/A | N/A | N/A | N/A | N/A | N/A | N/A | N/A | N/A | N/A | N/A | N/A | N/A | N/A | N/A | Unknown | N/A | 1 | 534.3025 | N/A | N/A | 87.56% | 43.52661988 | N/A | N/A | 100.5% | Unknown | Unknown | N/A | Unknown | N/A | N/A | N/A | N/A | N/A | N/A | N/A | N/A | N/A | N/A | [17 empty] | 12 | 15.875 | 70 | 11.1 | 4368 | 87.56%
| CHARACTERIZATION OF DESIGN PARAMETERS FOR FIBER REINFORCED POLYMER COMPOSITE REINFORCED CONCRETE SYSTEMS | FRANCISCO AGUIÑIGA GAONA |  |  | 2003 | 5127 | 92 | Glass | E-glass | Vinyl ester | Unknown | Unknown | Unknown | Unknown | Unknown | 70 | Unknown | 15.875 | Unknown | Unknown | helically wounded | sand coated | Unknown | Unknown | N/A | Unknown | Hughes Brothers, Inc. | N/A | N/A | Tensile | N/A | 5 | N/A | 610.2345 | 9 | N/A | 43.31288232 | 7 | N/A | Unknown | Unknown | N/A | [6 empty] | 11.1 | N/A | 4368 | N/A | N/A | N/A | N/A | N/A | N/A | N/A | 12 | Unknown | Ca(OH)2: 1.67 g/L | N/A | N/A | N/A | N/A | N/A | N/A | N/A | N/A | N/A | N/A | N/A | N/A | N/A | N/A | N/A | N/A | N/A | N/A | N/A | N/A | N/A | N/A | N/A | N/A | N/A | N/A | N/A | N/A | N/A | N/A | Unknown | N/A | 1 | 568.1765 | N/A | N/A | 93.11% | 47.53247544 | N/A | N/A | 109.7% | Unknown | Unknown | N/A | Unknown | N/A | N/A | N/A | N/A | N/A | N/A | N/A | N/A | N/A | N/A | [17 empty] | 12 | 15.875 | 70 | 11.1 | 4368 | 93.11%
| CHARACTERIZATION OF DESIGN PARAMETERS FOR FIBER REINFORCED POLYMER COMPOSITE REINFORCED CONCRETE SYSTEMS | FRANCISCO AGUIÑIGA GAONA |  |  | 2003 | 5128 | 93 | Glass | E-glass | Vinyl ester | Unknown | Unknown | Unknown | Unknown | Unknown | 70 | Unknown | 15.875 | Unknown | Unknown | helically wounded | sand coated | Unknown | Unknown | N/A | Unknown | Hughes Brothers, Inc. | N/A | N/A | Tensile | N/A | 5 | N/A | 610.2345 | 9 | N/A | 43.31288232 | 7 | N/A | Unknown | Unknown | N/A | [6 empty] | 11.1 | N/A | 4368 | N/A | N/A | N/A | N/A | N/A | N/A | N/A | 12 | Unknown | Ca(OH)2: 1.67 g/L | N/A | N/A | N/A | N/A | N/A | N/A | N/A | N/A | N/A | N/A | N/A | N/A | N/A | N/A | N/A | N/A | N/A | N/A | N/A | N/A | N/A | N/A | N/A | N/A | N/A | N/A | N/A | N/A | N/A | N/A | Unknown | N/A | 1 | 538.3498 | N/A | N/A | 88.22% | 49.53195584 | N/A | N/A | 114.4% | Unknown | Unknown | N/A | Unknown | N/A | N/A | N/A | N/A | N/A | N/A | N/A | N/A | N/A | N/A | [17 empty] | 12 | 15.875 | 70 | 11.1 | 4368 | 88.22%
| CHARACTERIZATION OF DESIGN PARAMETERS FOR FIBER REINFORCED POLYMER COMPOSITE REINFORCED CONCRETE SYSTEMS | FRANCISCO AGUIÑIGA GAONA |  |  | 2003 | 5129 | 94 | Glass | E-glass | Vinyl ester | Unknown | Unknown | Unknown | Unknown | Unknown | 70 | Unknown | 15.875 | Unknown | Unknown | helically wounded | sand coated | Unknown | Unknown | N/A | Unknown | Hughes Brothers, Inc. | N/A | N/A | Tensile | N/A | 5 | N/A | 610.2345 | 9 | N/A | 43.31288232 | 7 | N/A | Unknown | Unknown | N/A | [6 empty] | 11.1 | N/A | 4368 | N/A | N/A | N/A | N/A | N/A | N/A | N/A | 12 | Unknown | Ca(OH)2: 1.67 g/L | N/A | N/A | N/A | N/A | N/A | N/A | N/A | N/A | N/A | N/A | N/A | N/A | N/A | N/A | N/A | N/A | N/A | N/A | N/A | N/A | N/A | N/A | N/A | N/A | N/A | N/A | N/A | N/A | N/A | N/A | Unknown | N/A | 1 | 581.8212 | N/A | N/A | 95.34% | 41.92703556 | N/A | N/A | 96.8% | Unknown | Unknown | N/A | Unknown | N/A | N/A | N/A | N/A | N/A | N/A | N/A | N/A | N/A | N/A | [17 empty] | 12 | 15.875 | 70 | 11.1 | 4368 | 95.34%
| CHARACTERIZATION OF DESIGN PARAMETERS FOR FIBER REINFORCED POLYMER COMPOSITE REINFORCED CONCRETE SYSTEMS | FRANCISCO AGUIÑIGA GAONA |  |  | 2003 | 5130 | 95 | Glass | E-glass | Vinyl ester | Unknown | Unknown | Unknown | Unknown | Unknown | 70 | Unknown | 15.875 | Unknown | Unknown | helically wounded | sand coated | Unknown | Unknown | N/A | Unknown | Hughes Brothers, Inc. | N/A | N/A | Tensile | N/A | 5 | N/A | 610.2345 | 9 | N/A | 43.31288232 | 7 | N/A | Unknown | Unknown | N/A | [6 empty] | 11.1 | N/A | 4368 | N/A | N/A | N/A | N/A | N/A | N/A | N/A | 12 | Unknown | Ca(OH)2: 1.67 g/L | N/A | N/A | N/A | N/A | N/A | N/A | N/A | N/A | N/A | N/A | N/A | N/A | N/A | N/A | N/A | N/A | N/A | N/A | N/A | N/A | N/A | N/A | N/A | N/A | N/A | N/A | N/A | N/A | N/A | N/A | Unknown | N/A | 1 | 606.0838778 | N/A | N/A | 99.32% | 43.03019716 | N/A | N/A | 99.35% | Unknown | Unknown | N/A | Unknown | N/A | N/A | N/A | N/A | N/A | N/A | N/A | N/A | N/A | N/A | [17 empty] | 12 | 15.875 | 70 | 11.1 | 4368 | 99.32%
| CHARACTERIZATION OF DESIGN PARAMETERS FOR FIBER REINFORCED POLYMER COMPOSITE REINFORCED CONCRETE SYSTEMS | FRANCISCO AGUIÑIGA GAONA |  |  | 2003 | 5131 | 96 | Glass | E-glass | Vinyl ester | Unknown | Unknown | Unknown | Unknown | Unknown | 70 | Unknown | 15.875 | Unknown | Unknown | helically wounded | sand coated | Unknown | Unknown | N/A | Unknown | Hughes Brothers, Inc. | N/A | N/A | Tensile | N/A | 5 | N/A | 610.2345 | 9 | N/A | 43.31288232 | 7 | N/A | Unknown | Unknown | N/A | [6 empty] | 11.1 | N/A | 8400 | N/A | N/A | N/A | N/A | N/A | N/A | N/A | 12 | Unknown | Ca(OH)2: 1.67 g/L | N/A | N/A | N/A | N/A | N/A | N/A | N/A | N/A | N/A | N/A | N/A | N/A | N/A | N/A | N/A | N/A | N/A | N/A | N/A | N/A | N/A | N/A | N/A | N/A | N/A | N/A | N/A | N/A | N/A | N/A | Unknown | N/A | 1 | 507.3027 | N/A | N/A | 83.13% | 55.13739572 | N/A | N/A | 127.3% | Unknown | Unknown | N/A | Unknown | N/A | N/A | N/A | N/A | N/A | N/A | N/A | N/A | N/A | N/A | [17 empty] | 12 | 15.875 | 70 | 11.1 | 8400 | 83.13%
| CHARACTERIZATION OF DESIGN PARAMETERS FOR FIBER REINFORCED POLYMER COMPOSITE REINFORCED CONCRETE SYSTEMS | FRANCISCO AGUIÑIGA GAONA |  |  | 2003 | 5132 | 97 | Glass | E-glass | Vinyl ester | Unknown | Unknown | Unknown | Unknown | Unknown | 70 | Unknown | 15.875 | Unknown | Unknown | helically wounded | sand coated | Unknown | Unknown | N/A | Unknown | Hughes Brothers, Inc. | N/A | N/A | Tensile | N/A | 5 | N/A | 610.2345 | 9 | N/A | 43.31288232 | 7 | N/A | Unknown | Unknown | N/A | [6 empty] | 11.1 | N/A | 8400 | N/A | N/A | N/A | N/A | N/A | N/A | N/A | 12 | Unknown | Ca(OH)2: 1.67 g/L | N/A | N/A | N/A | N/A | N/A | N/A | N/A | N/A | N/A | N/A | N/A | N/A | N/A | N/A | N/A | N/A | N/A | N/A | N/A | N/A | N/A | N/A | N/A | N/A | N/A | N/A | N/A | N/A | N/A | N/A | Unknown | N/A | 1 | 586.6061808 | N/A | N/A | 96.13% | 46.02941776 | N/A | N/A | 106.3% | Unknown | Unknown | N/A | Unknown | N/A | N/A | N/A | N/A | N/A | N/A | N/A | N/A | N/A | N/A | [17 empty] | 12 | 15.875 | 70 | 11.1 | 8400 | 96.13%
| CHARACTERIZATION OF DESIGN PARAMETERS FOR FIBER REINFORCED POLYMER COMPOSITE REINFORCED CONCRETE SYSTEMS | FRANCISCO AGUIÑIGA GAONA |  |  | 2003 | 5133 | 98 | Glass | E-glass | Vinyl ester | Unknown | Unknown | Unknown | Unknown | Unknown | 70 | Unknown | 15.875 | Unknown | Unknown | helically wounded | sand coated | Unknown | Unknown | N/A | Unknown | Hughes Brothers, Inc. | N/A | N/A | Tensile | N/A | 5 | N/A | 610.2345 | 9 | N/A | 43.31288232 | 7 | N/A | Unknown | Unknown | N/A | [6 empty] | 11.1 | N/A | 8400 | N/A | N/A | N/A | N/A | N/A | N/A | N/A | 12 | Unknown | Ca(OH)2: 1.67 g/L | N/A | N/A | N/A | N/A | N/A | N/A | N/A | N/A | N/A | N/A | N/A | N/A | N/A | N/A | N/A | N/A | N/A | N/A | N/A | N/A | N/A | N/A | N/A | N/A | N/A | N/A | N/A | N/A | N/A | N/A | Unknown | N/A | 1 | 571.3342874 | N/A | N/A | 93.63% | 55.13739572 | N/A | N/A | 127.3% | Unknown | Unknown | N/A | Unknown | N/A | N/A | N/A | N/A | N/A | N/A | N/A | N/A | N/A | N/A | [17 empty] | 12 | 15.875 | 70 | 11.1 | 8400 | 93.63%
| CHARACTERIZATION OF DESIGN PARAMETERS FOR FIBER REINFORCED POLYMER COMPOSITE REINFORCED CONCRETE SYSTEMS | FRANCISCO AGUIÑIGA GAONA |  |  | 2003 | 5134 | 99 | Glass | E-glass | Vinyl ester | Unknown | Unknown | Unknown | Unknown | Unknown | 70 | Unknown | 15.875 | Unknown | Unknown | helically wounded | sand coated | Unknown | Unknown | N/A | Unknown | Hughes Brothers, Inc. | N/A | N/A | Tensile | N/A | 5 | N/A | 610.2345 | 9 | N/A | 43.31288232 | 7 | N/A | Unknown | Unknown | N/A | [6 empty] | 11.1 | N/A | 8400 | N/A | N/A | N/A | N/A | N/A | N/A | N/A | 12 | Unknown | Ca(OH)2: 1.67 g/L | N/A | N/A | N/A | N/A | N/A | N/A | N/A | N/A | N/A | N/A | N/A | N/A | N/A | N/A | N/A | N/A | N/A | N/A | N/A | N/A | N/A | N/A | N/A | N/A | N/A | N/A | N/A | N/A | N/A | N/A | Unknown | N/A | 1 | 503.3657 | N/A | N/A | 82.49% | 64.7417964 | N/A | N/A | 149.5% | Unknown | Unknown | N/A | Unknown | N/A | N/A | N/A | N/A | N/A | N/A | N/A | N/A | N/A | N/A | [17 empty] | 12 | 15.875 | 70 | 11.1 | 8400 | 82.49%
| CHARACTERIZATION OF DESIGN PARAMETERS FOR FIBER REINFORCED POLYMER COMPOSITE REINFORCED CONCRETE SYSTEMS | FRANCISCO AGUIÑIGA GAONA |  |  | 2003 | 5135 | 100 | Glass | E-glass | Vinyl ester | Unknown | Unknown | Unknown | Unknown | Unknown | 70 | Unknown | 15.875 | Unknown | Unknown | helically wounded | sand coated | Unknown | Unknown | N/A | Unknown | Hughes Brothers, Inc. | N/A | N/A | Tensile | N/A | 5 | N/A | 610.2345 | 9 | N/A | 43.31288232 | 7 | N/A | Unknown | Unknown | N/A | [6 empty] | 11.1 | N/A | 8400 | N/A | N/A | N/A | N/A | N/A | N/A | N/A | 12 | Unknown | Ca(OH)2: 1.67 g/L | N/A | N/A | N/A | N/A | N/A | N/A | N/A | N/A | N/A | N/A | N/A | N/A | N/A | N/A | N/A | N/A | N/A | N/A | N/A | N/A | N/A | N/A | N/A | N/A | N/A | N/A | N/A | N/A | N/A | N/A | Unknown | N/A | 1 | 572.8098 | N/A | N/A | 93.87% | 46.93263132 | N/A | N/A | 108.4% | Unknown | Unknown | N/A | Unknown | N/A | N/A | N/A | N/A | N/A | N/A | N/A | N/A | N/A | N/A | [17 empty] | 12 | 15.875 | 70 | 11.1 | 8400 | 93.87%
| CHARACTERIZATION OF DESIGN PARAMETERS FOR FIBER REINFORCED POLYMER COMPOSITE REINFORCED CONCRETE SYSTEMS | FRANCISCO AGUIÑIGA GAONA |  |  | 2003 | 5136 | 101 | Glass | E-glass | Vinyl ester | Unknown | Unknown | Unknown | Unknown | Unknown | 70 | Unknown | 15.875 | Unknown | Unknown | helically wounded | sand coated | Unknown | Unknown | N/A | Unknown | Hughes Brothers, Inc. | N/A | N/A | Tensile | N/A | 5 | N/A | 610.2345 | 9 | N/A | 43.31288232 | 7 | N/A | Unknown | Unknown | N/A | [6 empty] | 21.1 | N/A | 4368 | N/A | N/A | N/A | N/A | N/A | N/A | N/A | 12 | Unknown | Ca(OH)2: 1.67 g/L | N/A | N/A | N/A | N/A | N/A | N/A | N/A | N/A | N/A | N/A | N/A | N/A | N/A | N/A | N/A | N/A | N/A | N/A | N/A | N/A | N/A | N/A | N/A | N/A | N/A | N/A | N/A | N/A | N/A | N/A | Unknown | N/A | 1 | 608.6143 | N/A | N/A | 99.73% | Unknown | N/A | N/A | Unknown | Unknown | Unknown | N/A | Unknown | N/A | N/A | N/A | N/A | N/A | N/A | N/A | N/A | N/A | N/A | [17 empty] | 12 | 15.875 | 70 | 21.1 | 4368 | 99.73%
| CHARACTERIZATION OF DESIGN PARAMETERS FOR FIBER REINFORCED POLYMER COMPOSITE REINFORCED CONCRETE SYSTEMS | FRANCISCO AGUIÑIGA GAONA |  |  | 2003 | 5137 | 102 | Glass | E-glass | Vinyl ester | Unknown | Unknown | Unknown | Unknown | Unknown | 70 | Unknown | 15.875 | Unknown | Unknown | helically wounded | sand coated | Unknown | Unknown | N/A | Unknown | Hughes Brothers, Inc. | N/A | N/A | Tensile | N/A | 5 | N/A | 610.2345 | 9 | N/A | 43.31288232 | 7 | N/A | Unknown | Unknown | N/A | [6 empty] | 21.1 | N/A | 4368 | N/A | N/A | N/A | N/A | N/A | N/A | N/A | 12 | Unknown | Ca(OH)2: 1.67 g/L | N/A | N/A | N/A | N/A | N/A | N/A | N/A | N/A | N/A | N/A | N/A | N/A | N/A | N/A | N/A | N/A | N/A | N/A | N/A | N/A | N/A | N/A | N/A | N/A | N/A | N/A | N/A | N/A | N/A | N/A | Unknown | N/A | 1 | 594.9626 | N/A | N/A | 97.5% | 40.72734732 | N/A | N/A | 94.03% | Unknown | Unknown | N/A | Unknown | N/A | N/A | N/A | N/A | N/A | N/A | N/A | N/A | N/A | N/A | [17 empty] | 12 | 15.875 | 70 | 21.1 | 4368 | 97.5%
| CHARACTERIZATION OF DESIGN PARAMETERS FOR FIBER REINFORCED POLYMER COMPOSITE REINFORCED CONCRETE SYSTEMS | FRANCISCO AGUIÑIGA GAONA |  |  | 2003 | 5138 | 103 | Glass | E-glass | Vinyl ester | Unknown | Unknown | Unknown | Unknown | Unknown | 70 | Unknown | 15.875 | Unknown | Unknown | helically wounded | sand coated | Unknown | Unknown | N/A | Unknown | Hughes Brothers, Inc. | N/A | N/A | Tensile | N/A | 5 | N/A | 610.2345 | 9 | N/A | 43.31288232 | 7 | N/A | Unknown | Unknown | N/A | [6 empty] | 21.1 | N/A | 4368 | N/A | N/A | N/A | N/A | N/A | N/A | N/A | 12 | Unknown | Ca(OH)2: 1.67 g/L | N/A | N/A | N/A | N/A | N/A | N/A | N/A | N/A | N/A | N/A | N/A | N/A | N/A | N/A | N/A | N/A | N/A | N/A | N/A | N/A | N/A | N/A | N/A | N/A | N/A | N/A | N/A | N/A | N/A | N/A | Unknown | N/A | 1 | 558.5721 | N/A | N/A | 91.53% | 43.1267238 | N/A | N/A | 99.57% | Unknown | Unknown | N/A | Unknown | N/A | N/A | N/A | N/A | N/A | N/A | N/A | N/A | N/A | N/A | [17 empty] | 12 | 15.875 | 70 | 21.1 | 4368 | 91.53%
| CHARACTERIZATION OF DESIGN PARAMETERS FOR FIBER REINFORCED POLYMER COMPOSITE REINFORCED CONCRETE SYSTEMS | FRANCISCO AGUIÑIGA GAONA |  |  | 2003 | 5139 | 104 | Glass | E-glass | Vinyl ester | Unknown | Unknown | Unknown | Unknown | Unknown | 70 | Unknown | 15.875 | Unknown | Unknown | helically wounded | sand coated | Unknown | Unknown | N/A | Unknown | Hughes Brothers, Inc. | N/A | N/A | Tensile | N/A | 5 | N/A | 610.2345 | 9 | N/A | 43.31288232 | 7 | N/A | Unknown | Unknown | N/A | [6 empty] | 21.1 | N/A | 4368 | N/A | N/A | N/A | N/A | N/A | N/A | N/A | 12 | Unknown | Ca(OH)2: 1.67 g/L | N/A | N/A | N/A | N/A | N/A | N/A | N/A | N/A | N/A | N/A | N/A | N/A | N/A | N/A | N/A | N/A | N/A | N/A | N/A | N/A | N/A | N/A | N/A | N/A | N/A | N/A | N/A | N/A | N/A | N/A | Unknown | N/A | 1 | 558.0618744 | N/A | N/A | 91.45% | 42.52687968 | N/A | N/A | 98.19% | Unknown | Unknown | N/A | Unknown | N/A | N/A | N/A | N/A | N/A | N/A | N/A | N/A | N/A | N/A | [17 empty] | 12 | 15.875 | 70 | 21.1 | 4368 | 91.45%
| CHARACTERIZATION OF DESIGN PARAMETERS FOR FIBER REINFORCED POLYMER COMPOSITE REINFORCED CONCRETE SYSTEMS | FRANCISCO AGUIÑIGA GAONA |  |  | 2003 | 5140 | 105 | Glass | E-glass | Vinyl ester | Unknown | Unknown | Unknown | Unknown | Unknown | 70 | Unknown | 15.875 | Unknown | Unknown | helically wounded | sand coated | Unknown | Unknown | N/A | Unknown | Hughes Brothers, Inc. | N/A | N/A | Tensile | N/A | 5 | N/A | 610.2345 | 9 | N/A | 43.31288232 | 7 | N/A | Unknown | Unknown | N/A | [6 empty] | 21.1 | N/A | 4368 | N/A | N/A | N/A | N/A | N/A | N/A | N/A | 12 | Unknown | Ca(OH)2: 1.67 g/L | N/A | N/A | N/A | N/A | N/A | N/A | N/A | N/A | N/A | N/A | N/A | N/A | N/A | N/A | N/A | N/A | N/A | N/A | N/A | N/A | N/A | N/A | N/A | N/A | N/A | N/A | N/A | N/A | N/A | N/A | Unknown | N/A | 1 | 567.1629576 | N/A | N/A | 92.94% | Unknown | N/A | N/A | Unknown | Unknown | Unknown | N/A | Unknown | N/A | N/A | N/A | N/A | N/A | N/A | N/A | N/A | N/A | N/A | [17 empty] | 12 | 15.875 | 70 | 21.1 | 4368 | 92.94%
| CHARACTERIZATION OF DESIGN PARAMETERS FOR FIBER REINFORCED POLYMER COMPOSITE REINFORCED CONCRETE SYSTEMS | FRANCISCO AGUIÑIGA GAONA |  |  | 2003 | 5141 | 106 | Glass | E-glass | Vinyl ester | Unknown | Unknown | Unknown | Unknown | Unknown | 70 | Unknown | 15.875 | Unknown | Unknown | helically wounded | sand coated | Unknown | Unknown | N/A | Unknown | Hughes Brothers, Inc. | N/A | N/A | Tensile | N/A | 5 | N/A | 610.2345 | 9 | N/A | 43.31288232 | 7 | N/A | Unknown | Unknown | N/A | [6 empty] | 21.1 | N/A | 8400 | N/A | N/A | N/A | N/A | N/A | N/A | N/A | 12 | Unknown | Ca(OH)2: 1.67 g/L | N/A | N/A | N/A | N/A | N/A | N/A | N/A | N/A | N/A | N/A | N/A | N/A | N/A | N/A | N/A | N/A | N/A | N/A | N/A | N/A | N/A | N/A | N/A | N/A | N/A | N/A | N/A | N/A | N/A | N/A | Unknown | N/A | 1 | 593.4458 | N/A | N/A | 97.25% | 49.73190388 | N/A | N/A | 114.8% | Unknown | Unknown | N/A | Unknown | N/A | N/A | N/A | N/A | N/A | N/A | N/A | N/A | N/A | N/A | [17 empty] | 12 | 15.875 | 70 | 21.1 | 8400 | 97.25%
| CHARACTERIZATION OF DESIGN PARAMETERS FOR FIBER REINFORCED POLYMER COMPOSITE REINFORCED CONCRETE SYSTEMS | FRANCISCO AGUIÑIGA GAONA |  |  | 2003 | 5142 | 107 | Glass | E-glass | Vinyl ester | Unknown | Unknown | Unknown | Unknown | Unknown | 70 | Unknown | 15.875 | Unknown | Unknown | helically wounded | sand coated | Unknown | Unknown | N/A | Unknown | Hughes Brothers, Inc. | N/A | N/A | Tensile | N/A | 5 | N/A | 610.2345 | 9 | N/A | 43.31288232 | 7 | N/A | Unknown | Unknown | N/A | [6 empty] | 21.1 | N/A | 8400 | N/A | N/A | N/A | N/A | N/A | N/A | N/A | 12 | Unknown | Ca(OH)2: 1.67 g/L | N/A | N/A | N/A | N/A | N/A | N/A | N/A | N/A | N/A | N/A | N/A | N/A | N/A | N/A | N/A | N/A | N/A | N/A | N/A | N/A | N/A | N/A | N/A | N/A | N/A | N/A | N/A | N/A | N/A | N/A | Unknown | N/A | 1 | 532.2824 | N/A | N/A | 87.23% | Unknown | N/A | N/A | Unknown | Unknown | Unknown | N/A | Unknown | N/A | N/A | N/A | N/A | N/A | N/A | N/A | N/A | N/A | N/A | [17 empty] | 12 | 15.875 | 70 | 21.1 | 8400 | 87.23%
| CHARACTERIZATION OF DESIGN PARAMETERS FOR FIBER REINFORCED POLYMER COMPOSITE REINFORCED CONCRETE SYSTEMS | FRANCISCO AGUIÑIGA GAONA |  |  | 2003 | 5143 | 108 | Glass | E-glass | Vinyl ester | Unknown | Unknown | Unknown | Unknown | Unknown | 70 | Unknown | 15.875 | Unknown | Unknown | helically wounded | sand coated | Unknown | Unknown | N/A | Unknown | Hughes Brothers, Inc. | N/A | N/A | Tensile | N/A | 5 | N/A | 610.2345 | 9 | N/A | 43.31288232 | 7 | N/A | Unknown | Unknown | N/A | [6 empty] | 21.1 | N/A | 8400 | N/A | N/A | N/A | N/A | N/A | N/A | N/A | 12 | Unknown | Ca(OH)2: 1.67 g/L | N/A | N/A | N/A | N/A | N/A | N/A | N/A | N/A | N/A | N/A | N/A | N/A | N/A | N/A | N/A | N/A | N/A | N/A | N/A | N/A | N/A | N/A | N/A | N/A | N/A | N/A | N/A | N/A | N/A | N/A | Unknown | N/A | 1 | 643.9982 | N/A | N/A | 105.5% | 49.23548116 | N/A | N/A | 113.7% | Unknown | Unknown | N/A | Unknown | N/A | N/A | N/A | N/A | N/A | N/A | N/A | N/A | N/A | N/A | [17 empty] | 12 | 15.875 | 70 | 21.1 | 8400 | 105.5%
| CHARACTERIZATION OF DESIGN PARAMETERS FOR FIBER REINFORCED POLYMER COMPOSITE REINFORCED CONCRETE SYSTEMS | FRANCISCO AGUIÑIGA GAONA |  |  | 2003 | 5144 | 109 | Glass | E-glass | Vinyl ester | Unknown | Unknown | Unknown | Unknown | Unknown | 70 | Unknown | 15.875 | Unknown | Unknown | helically wounded | sand coated | Unknown | Unknown | N/A | Unknown | Hughes Brothers, Inc. | N/A | N/A | Tensile | N/A | 5 | N/A | 610.2345 | 9 | N/A | 43.31288232 | 7 | N/A | Unknown | Unknown | N/A | [6 empty] | 21.1 | N/A | 8400 | N/A | N/A | N/A | N/A | N/A | N/A | N/A | 12 | Unknown | Ca(OH)2: 1.67 g/L | N/A | N/A | N/A | N/A | N/A | N/A | N/A | N/A | N/A | N/A | N/A | N/A | N/A | N/A | N/A | N/A | N/A | N/A | N/A | N/A | N/A | N/A | N/A | N/A | N/A | N/A | N/A | N/A | N/A | N/A | Unknown | N/A | 1 | 536.3296 | N/A | N/A | 87.89% | 49.23548116 | N/A | N/A | 113.7% | Unknown | Unknown | N/A | Unknown | N/A | N/A | N/A | N/A | N/A | N/A | N/A | N/A | N/A | N/A | [17 empty] | 12 | 15.875 | 70 | 21.1 | 8400 | 87.89%
| CHARACTERIZATION OF DESIGN PARAMETERS FOR FIBER REINFORCED POLYMER COMPOSITE REINFORCED CONCRETE SYSTEMS | FRANCISCO AGUIÑIGA GAONA |  |  | 2003 | 5145 | 110 | Glass | E-glass | Vinyl ester | Unknown | Unknown | Unknown | Unknown | Unknown | 70 | Unknown | 15.875 | Unknown | Unknown | helically wounded | sand coated | Unknown | Unknown | N/A | Unknown | Hughes Brothers, Inc. | N/A | N/A | Tensile | N/A | 5 | N/A | 610.2345 | 9 | N/A | 43.31288232 | 7 | N/A | Unknown | Unknown | N/A | [6 empty] | 21.1 | N/A | 8400 | N/A | N/A | N/A | N/A | N/A | N/A | N/A | 12 | Unknown | Ca(OH)2: 1.67 g/L | N/A | N/A | N/A | N/A | N/A | N/A | N/A | N/A | N/A | N/A | N/A | N/A | N/A | N/A | N/A | N/A | N/A | N/A | N/A | N/A | N/A | N/A | N/A | N/A | N/A | N/A | N/A | N/A | N/A | N/A | Unknown | N/A | 1 | 657.1395756 | N/A | N/A | 107.7% | Unknown | N/A | N/A | Unknown | Unknown | Unknown | N/A | Unknown | N/A | N/A | N/A | N/A | N/A | N/A | N/A | N/A | N/A | N/A | [17 empty] | 12 | 15.875 | 70 | 21.1 | 8400 | 107.7%
| CHARACTERIZATION OF DESIGN PARAMETERS FOR FIBER REINFORCED POLYMER COMPOSITE REINFORCED CONCRETE SYSTEMS | FRANCISCO AGUIÑIGA GAONA |  |  | 2003 | 5146 | 111 | Glass | E-glass | Vinyl ester | Unknown | Unknown | Unknown | Unknown | Unknown | 70 | Unknown | 15.875 | Unknown | Unknown | helically wounded | sand coated | Unknown | Unknown | N/A | Unknown | Hughes Brothers, Inc. | N/A | N/A | Tensile | N/A | 5 | N/A | 610.2345 | 9 | N/A | 43.31288232 | 7 | N/A | Unknown | Unknown | N/A | [6 empty] | 35 | N/A | 4368 | N/A | N/A | N/A | N/A | N/A | N/A | N/A | 12 | Unknown | Ca(OH)2: 1.67 g/L | N/A | N/A | N/A | N/A | N/A | N/A | N/A | N/A | N/A | N/A | N/A | N/A | N/A | N/A | N/A | N/A | N/A | N/A | N/A | N/A | N/A | N/A | N/A | N/A | N/A | N/A | N/A | N/A | N/A | N/A | Unknown | N/A | 1 | 527.7318 | N/A | N/A | 86.48% | 52.03475372 | N/A | N/A | 120.1% | Unknown | Unknown | N/A | Unknown | N/A | N/A | N/A | N/A | N/A | N/A | N/A | N/A | N/A | N/A | [17 empty] | 12 | 15.875 | 70 | 35 | 4368 | 86.48%
| CHARACTERIZATION OF DESIGN PARAMETERS FOR FIBER REINFORCED POLYMER COMPOSITE REINFORCED CONCRETE SYSTEMS | FRANCISCO AGUIÑIGA GAONA |  |  | 2003 | 5147 | 112 | Glass | E-glass | Vinyl ester | Unknown | Unknown | Unknown | Unknown | Unknown | 70 | Unknown | 15.875 | Unknown | Unknown | helically wounded | sand coated | Unknown | Unknown | N/A | Unknown | Hughes Brothers, Inc. | N/A | N/A | Tensile | N/A | 5 | N/A | 610.2345 | 9 | N/A | 43.31288232 | 7 | N/A | Unknown | Unknown | N/A | [6 empty] | 35 | N/A | 4368 | N/A | N/A | N/A | N/A | N/A | N/A | N/A | 12 | Unknown | Ca(OH)2: 1.67 g/L | N/A | N/A | N/A | N/A | N/A | N/A | N/A | N/A | N/A | N/A | N/A | N/A | N/A | N/A | N/A | N/A | N/A | N/A | N/A | N/A | N/A | N/A | N/A | N/A | N/A | N/A | N/A | N/A | N/A | N/A | Unknown | N/A | 1 | 613.1648 | N/A | N/A | 100.5% | 46.73268328 | N/A | N/A | 107.9% | Unknown | Unknown | N/A | Unknown | N/A | N/A | N/A | N/A | N/A | N/A | N/A | N/A | N/A | N/A | [17 empty] | 12 | 15.875 | 70 | 35 | 4368 | 100.5%
| CHARACTERIZATION OF DESIGN PARAMETERS FOR FIBER REINFORCED POLYMER COMPOSITE REINFORCED CONCRETE SYSTEMS | FRANCISCO AGUIÑIGA GAONA |  |  | 2003 | 5148 | 113 | Glass | E-glass | Vinyl ester | Unknown | Unknown | Unknown | Unknown | Unknown | 70 | Unknown | 15.875 | Unknown | Unknown | helically wounded | sand coated | Unknown | Unknown | N/A | Unknown | Hughes Brothers, Inc. | N/A | N/A | Tensile | N/A | 5 | N/A | 610.2345 | 9 | N/A | 43.31288232 | 7 | N/A | Unknown | Unknown | N/A | [6 empty] | 35 | N/A | 4368 | N/A | N/A | N/A | N/A | N/A | N/A | N/A | 12 | Unknown | Ca(OH)2: 1.67 g/L | N/A | N/A | N/A | N/A | N/A | N/A | N/A | N/A | N/A | N/A | N/A | N/A | N/A | N/A | N/A | N/A | N/A | N/A | N/A | N/A | N/A | N/A | N/A | N/A | N/A | N/A | N/A | N/A | N/A | N/A | Unknown | N/A | 1 | 626.3062 | N/A | N/A | 102.6% | 45.02967756 | N/A | N/A | 104% | Unknown | Unknown | N/A | Unknown | N/A | N/A | N/A | N/A | N/A | N/A | N/A | N/A | N/A | N/A | [17 empty] | 12 | 15.875 | 70 | 35 | 4368 | 102.6%
| CHARACTERIZATION OF DESIGN PARAMETERS FOR FIBER REINFORCED POLYMER COMPOSITE REINFORCED CONCRETE SYSTEMS | FRANCISCO AGUIÑIGA GAONA |  |  | 2003 | 5149 | 114 | Glass | E-glass | Vinyl ester | Unknown | Unknown | Unknown | Unknown | Unknown | 70 | Unknown | 15.875 | Unknown | Unknown | helically wounded | sand coated | Unknown | Unknown | N/A | Unknown | Hughes Brothers, Inc. | N/A | N/A | Tensile | N/A | 5 | N/A | 610.2345 | 9 | N/A | 43.31288232 | 7 | N/A | Unknown | Unknown | N/A | [6 empty] | 35 | N/A | 4368 | N/A | N/A | N/A | N/A | N/A | N/A | N/A | 12 | Unknown | Ca(OH)2: 1.67 g/L | N/A | N/A | N/A | N/A | N/A | N/A | N/A | N/A | N/A | N/A | N/A | N/A | N/A | N/A | N/A | N/A | N/A | N/A | N/A | N/A | N/A | N/A | N/A | N/A | N/A | N/A | N/A | N/A | N/A | N/A | Unknown | N/A | 1 | 626.3062 | N/A | N/A | 102.6% | 52.93796728 | N/A | N/A | 122.2% | Unknown | Unknown | N/A | Unknown | N/A | N/A | N/A | N/A | N/A | N/A | N/A | N/A | N/A | N/A | [17 empty] | 12 | 15.875 | 70 | 35 | 4368 | 102.6%
| CHARACTERIZATION OF DESIGN PARAMETERS FOR FIBER REINFORCED POLYMER COMPOSITE REINFORCED CONCRETE SYSTEMS | FRANCISCO AGUIÑIGA GAONA |  |  | 2003 | 5150 | 115 | Glass | E-glass | Vinyl ester | Unknown | Unknown | Unknown | Unknown | Unknown | 70 | Unknown | 15.875 | Unknown | Unknown | helically wounded | sand coated | Unknown | Unknown | N/A | Unknown | Hughes Brothers, Inc. | N/A | N/A | Tensile | N/A | 5 | N/A | 610.2345 | 9 | N/A | 43.31288232 | 7 | N/A | Unknown | Unknown | N/A | [6 empty] | 35 | N/A | 4368 | N/A | N/A | N/A | N/A | N/A | N/A | N/A | 12 | Unknown | Ca(OH)2: 1.67 g/L | N/A | N/A | N/A | N/A | N/A | N/A | N/A | N/A | N/A | N/A | N/A | N/A | N/A | N/A | N/A | N/A | N/A | N/A | N/A | N/A | N/A | N/A | N/A | N/A | N/A | N/A | N/A | N/A | N/A | N/A | Unknown | N/A | 1 | 577.2707 | N/A | N/A | 94.6% | 46.53273524 | N/A | N/A | 107.4% | Unknown | Unknown | N/A | Unknown | N/A | N/A | N/A | N/A | N/A | N/A | N/A | N/A | N/A | N/A | [17 empty] | 12 | 15.875 | 70 | 35 | 4368 | 94.6%
| CHARACTERIZATION OF DESIGN PARAMETERS FOR FIBER REINFORCED POLYMER COMPOSITE REINFORCED CONCRETE SYSTEMS | FRANCISCO AGUIÑIGA GAONA |  |  | 2003 | 5151 | 116 | Glass | E-glass | Vinyl ester | Unknown | Unknown | Unknown | Unknown | Unknown | 70 | Unknown | 15.875 | Unknown | Unknown | helically wounded | sand coated | Unknown | Unknown | N/A | Unknown | Hughes Brothers, Inc. | N/A | N/A | Tensile | N/A | 5 | N/A | 610.2345 | 9 | N/A | 43.31288232 | 7 | N/A | Unknown | Unknown | N/A | [6 empty] | 35 | N/A | 8400 | N/A | N/A | N/A | N/A | N/A | N/A | N/A | 12 | Unknown | Ca(OH)2: 1.67 g/L | N/A | N/A | N/A | N/A | N/A | N/A | N/A | N/A | N/A | N/A | N/A | N/A | N/A | N/A | N/A | N/A | N/A | N/A | N/A | N/A | N/A | N/A | N/A | N/A | N/A | N/A | N/A | N/A | N/A | N/A | Unknown | N/A | 1 | 533.7992 | N/A | N/A | 87.47% | 48.3322676 | N/A | N/A | 111.6% | Unknown | Unknown | N/A | Unknown | N/A | N/A | N/A | N/A | N/A | N/A | N/A | N/A | N/A | N/A | [17 empty] | 12 | 15.875 | 70 | 35 | 8400 | 87.47%
| CHARACTERIZATION OF DESIGN PARAMETERS FOR FIBER REINFORCED POLYMER COMPOSITE REINFORCED CONCRETE SYSTEMS | FRANCISCO AGUIÑIGA GAONA |  |  | 2003 | 5152 | 117 | Glass | E-glass | Vinyl ester | Unknown | Unknown | Unknown | Unknown | Unknown | 70 | Unknown | 15.875 | Unknown | Unknown | helically wounded | sand coated | Unknown | Unknown | N/A | Unknown | Hughes Brothers, Inc. | N/A | N/A | Tensile | N/A | 5 | N/A | 610.2345 | 9 | N/A | 43.31288232 | 7 | N/A | Unknown | Unknown | N/A | [6 empty] | 35 | N/A | 8400 | N/A | N/A | N/A | N/A | N/A | N/A | N/A | 12 | Unknown | Ca(OH)2: 1.67 g/L | N/A | N/A | N/A | N/A | N/A | N/A | N/A | N/A | N/A | N/A | N/A | N/A | N/A | N/A | N/A | N/A | N/A | N/A | N/A | N/A | N/A | N/A | N/A | N/A | N/A | N/A | N/A | N/A | N/A | N/A | Unknown | N/A | 1 | 546.4373 | N/A | N/A | 89.55% | 48.3322676 | N/A | N/A | 111.6% | Unknown | Unknown | N/A | Unknown | N/A | N/A | N/A | N/A | N/A | N/A | N/A | N/A | N/A | N/A | [17 empty] | 12 | 15.875 | 70 | 35 | 8400 | 89.55%
| CHARACTERIZATION OF DESIGN PARAMETERS FOR FIBER REINFORCED POLYMER COMPOSITE REINFORCED CONCRETE SYSTEMS | FRANCISCO AGUIÑIGA GAONA |  |  | 2003 | 5153 | 118 | Glass | E-glass | Vinyl ester | Unknown | Unknown | Unknown | Unknown | Unknown | 70 | Unknown | 15.875 | Unknown | Unknown | helically wounded | sand coated | Unknown | Unknown | N/A | Unknown | Hughes Brothers, Inc. | N/A | N/A | Tensile | N/A | 5 | N/A | 610.2345 | 9 | N/A | 43.31288232 | 7 | N/A | Unknown | Unknown | N/A | [6 empty] | 35 | N/A | 8400 | N/A | N/A | N/A | N/A | N/A | N/A | N/A | 12 | Unknown | Ca(OH)2: 1.67 g/L | N/A | N/A | N/A | N/A | N/A | N/A | N/A | N/A | N/A | N/A | N/A | N/A | N/A | N/A | N/A | N/A | N/A | N/A | N/A | N/A | N/A | N/A | N/A | N/A | N/A | N/A | N/A | N/A | N/A | N/A | Unknown | N/A | 1 | 619.7355026 | N/A | N/A | 101.6% | 48.63563704 | N/A | N/A | 112.3% | Unknown | Unknown | N/A | Unknown | N/A | N/A | N/A | N/A | N/A | N/A | N/A | N/A | N/A | N/A | [17 empty] | 12 | 15.875 | 70 | 35 | 8400 | 101.6%
| CHARACTERIZATION OF DESIGN PARAMETERS FOR FIBER REINFORCED POLYMER COMPOSITE REINFORCED CONCRETE SYSTEMS | FRANCISCO AGUIÑIGA GAONA |  |  | 2003 | 5154 | 119 | Glass | E-glass | Vinyl ester | Unknown | Unknown | Unknown | Unknown | Unknown | 70 | Unknown | 15.875 | Unknown | Unknown | helically wounded | sand coated | Unknown | Unknown | N/A | Unknown | Hughes Brothers, Inc. | N/A | N/A | Tensile | N/A | 5 | N/A | 610.2345 | 9 | N/A | 43.31288232 | 7 | N/A | Unknown | Unknown | N/A | [6 empty] | 35 | N/A | 8400 | N/A | N/A | N/A | N/A | N/A | N/A | N/A | 12 | Unknown | Ca(OH)2: 1.67 g/L | N/A | N/A | N/A | N/A | N/A | N/A | N/A | N/A | N/A | N/A | N/A | N/A | N/A | N/A | N/A | N/A | N/A | N/A | N/A | N/A | N/A | N/A | N/A | N/A | N/A | N/A | N/A | N/A | N/A | N/A | Unknown | N/A | 1 | 489.3142 | N/A | N/A | 80.18% | 40.43087264 | N/A | N/A | 93.35% | Unknown | Unknown | N/A | Unknown | N/A | N/A | N/A | N/A | N/A | N/A | N/A | N/A | N/A | N/A | [17 empty] | 12 | 15.875 | 70 | 35 | 8400 | 80.18%
| CHARACTERIZATION OF DESIGN PARAMETERS FOR FIBER REINFORCED POLYMER COMPOSITE REINFORCED CONCRETE SYSTEMS | FRANCISCO AGUIÑIGA GAONA |  |  | 2003 | 5155 | 120 | Glass | E-glass | Vinyl ester | Unknown | Unknown | Unknown | Unknown | Unknown | 70 | Unknown | 15.875 | Unknown | Unknown | helically wounded | sand coated | Unknown | Unknown | N/A | Unknown | Hughes Brothers, Inc. | N/A | N/A | Tensile | N/A | 5 | N/A | 610.2345 | 9 | N/A | 43.31288232 | 7 | N/A | Unknown | Unknown | N/A | [6 empty] | 35 | N/A | 8400 | N/A | N/A | N/A | N/A | N/A | N/A | N/A | 12 | Unknown | Ca(OH)2: 1.67 g/L | N/A | N/A | N/A | N/A | N/A | N/A | N/A | N/A | N/A | N/A | N/A | N/A | N/A | N/A | N/A | N/A | N/A | N/A | N/A | N/A | N/A | N/A | N/A | N/A | N/A | N/A | N/A | N/A | N/A | N/A | Unknown | N/A | 1 | 591.4256 | N/A | N/A | 96.92% | 50.331748 | N/A | N/A | 116.2% | Unknown | Unknown | N/A | Unknown | N/A | N/A | N/A | N/A | N/A | N/A | N/A | N/A | N/A | N/A | [17 empty] | 12 | 15.875 | 70 | 35 | 8400 | 96.92%
| CHARACTERIZATION OF DESIGN PARAMETERS FOR FIBER REINFORCED POLYMER COMPOSITE REINFORCED CONCRETE SYSTEMS | FRANCISCO AGUIÑIGA GAONA |  |  | 2003 | 5186 | 151 | Glass | E-glass | Vinyl ester | Unknown | Unknown | Unknown | Unknown | Unknown | 70 | Unknown | 15.875 | Unknown | Unknown | No rib | sand coated | Unknown | Unknown | N/A | Unknown | Pultrall Inc. | N/A | N/A | Tensile | N/A | 5 | N/A | 513.4597 | 3 | N/A | 43.9885688 | 8 | N/A | Unknown | Unknown | N/A | [6 empty] | 11.1 | N/A | 4368 | N/A | N/A | N/A | N/A | N/A | N/A | N/A | 12 | Unknown | Ca(OH)2: 1.67 g/L | N/A | N/A | N/A | N/A | N/A | N/A | N/A | N/A | N/A | N/A | N/A | N/A | N/A | N/A | N/A | N/A | N/A | N/A | N/A | N/A | N/A | N/A | N/A | N/A | N/A | N/A | N/A | N/A | N/A | N/A | Unknown | N/A | 1 | 486.2874228 | N/A | N/A | 94.71% | 42.43035304 | N/A | N/A | 96.46% | Unknown | Unknown | N/A | Unknown | N/A | N/A | N/A | N/A | N/A | N/A | N/A | N/A | N/A | N/A | [17 empty] | 12 | 15.875 | 70 | 11.1 | 4368 | 94.71%
| CHARACTERIZATION OF DESIGN PARAMETERS FOR FIBER REINFORCED POLYMER COMPOSITE REINFORCED CONCRETE SYSTEMS | FRANCISCO AGUIÑIGA GAONA |  |  | 2003 | 5187 | 152 | Glass | E-glass | Vinyl ester | Unknown | Unknown | Unknown | Unknown | Unknown | 70 | Unknown | 15.875 | Unknown | Unknown | No rib | sand coated | Unknown | Unknown | N/A | Unknown | Pultrall Inc. | N/A | N/A | Tensile | N/A | 5 | N/A | 513.4597 | 3 | N/A | 43.9885688 | 8 | N/A | Unknown | Unknown | N/A | [6 empty] | 11.1 | N/A | 4368 | N/A | N/A | N/A | N/A | N/A | N/A | N/A | 12 | Unknown | Ca(OH)2: 1.67 g/L | N/A | N/A | N/A | N/A | N/A | N/A | N/A | N/A | N/A | N/A | N/A | N/A | N/A | N/A | N/A | N/A | N/A | N/A | N/A | N/A | N/A | N/A | N/A | N/A | N/A | N/A | N/A | N/A | N/A | N/A | Unknown | N/A | 1 | 498.0981 | N/A | N/A | 97.01% | 42.72682772 | N/A | N/A | 97.13% | Unknown | Unknown | N/A | Unknown | N/A | N/A | N/A | N/A | N/A | N/A | N/A | N/A | N/A | N/A | [17 empty] | 12 | 15.875 | 70 | 11.1 | 4368 | 97.01%
| CHARACTERIZATION OF DESIGN PARAMETERS FOR FIBER REINFORCED POLYMER COMPOSITE REINFORCED CONCRETE SYSTEMS | FRANCISCO AGUIÑIGA GAONA |  |  | 2003 | 5188 | 153 | Glass | E-glass | Vinyl ester | Unknown | Unknown | Unknown | Unknown | Unknown | 70 | Unknown | 15.875 | Unknown | Unknown | No rib | sand coated | Unknown | Unknown | N/A | Unknown | Pultrall Inc. | N/A | N/A | Tensile | N/A | 5 | N/A | 513.4597 | 3 | N/A | 43.9885688 | 8 | N/A | Unknown | Unknown | N/A | [6 empty] | 11.1 | N/A | 4368 | N/A | N/A | N/A | N/A | N/A | N/A | N/A | 12 | Unknown | Ca(OH)2: 1.67 g/L | N/A | N/A | N/A | N/A | N/A | N/A | N/A | N/A | N/A | N/A | N/A | N/A | N/A | N/A | N/A | N/A | N/A | N/A | N/A | N/A | N/A | N/A | N/A | N/A | N/A | N/A | N/A | N/A | N/A | N/A | Unknown | N/A | 1 | 497.112196 | N/A | N/A | 96.82% | 40.03097656 | N/A | N/A | 91% | Unknown | Unknown | N/A | Unknown | N/A | N/A | N/A | N/A | N/A | N/A | N/A | N/A | N/A | N/A | [17 empty] | 12 | 15.875 | 70 | 11.1 | 4368 | 96.82%
| CHARACTERIZATION OF DESIGN PARAMETERS FOR FIBER REINFORCED POLYMER COMPOSITE REINFORCED CONCRETE SYSTEMS | FRANCISCO AGUIÑIGA GAONA |  |  | 2003 | 5189 | 154 | Glass | E-glass | Vinyl ester | Unknown | Unknown | Unknown | Unknown | Unknown | 70 | Unknown | 15.875 | Unknown | Unknown | No rib | sand coated | Unknown | Unknown | N/A | Unknown | Pultrall Inc. | N/A | N/A | Tensile | N/A | 5 | N/A | 513.4597 | 3 | N/A | 43.9885688 | 8 | N/A | Unknown | Unknown | N/A | [6 empty] | 11.1 | N/A | 4368 | N/A | N/A | N/A | N/A | N/A | N/A | N/A | 12 | Unknown | Ca(OH)2: 1.67 g/L | N/A | N/A | N/A | N/A | N/A | N/A | N/A | N/A | N/A | N/A | N/A | N/A | N/A | N/A | N/A | N/A | N/A | N/A | N/A | N/A | N/A | N/A | N/A | N/A | N/A | N/A | N/A | N/A | N/A | N/A | Unknown | N/A | 1 | 488.2524294 | N/A | N/A | 95.09% | 40.92729536 | N/A | N/A | 93.04% | Unknown | Unknown | N/A | Unknown | N/A | N/A | N/A | N/A | N/A | N/A | N/A | N/A | N/A | N/A | [17 empty] | 12 | 15.875 | 70 | 11.1 | 4368 | 95.09%
| CHARACTERIZATION OF DESIGN PARAMETERS FOR FIBER REINFORCED POLYMER COMPOSITE REINFORCED CONCRETE SYSTEMS | FRANCISCO AGUIÑIGA GAONA |  |  | 2003 | 5190 | 155 | Glass | E-glass | Vinyl ester | Unknown | Unknown | Unknown | Unknown | Unknown | 70 | Unknown | 15.875 | Unknown | Unknown | No rib | sand coated | Unknown | Unknown | N/A | Unknown | Pultrall Inc. | N/A | N/A | Tensile | N/A | 5 | N/A | 513.4597 | 3 | N/A | 43.9885688 | 8 | N/A | Unknown | Unknown | N/A | [6 empty] | 11.1 | N/A | 4368 | N/A | N/A | N/A | N/A | N/A | N/A | N/A | 12 | Unknown | Ca(OH)2: 1.67 g/L | N/A | N/A | N/A | N/A | N/A | N/A | N/A | N/A | N/A | N/A | N/A | N/A | N/A | N/A | N/A | N/A | N/A | N/A | N/A | N/A | N/A | N/A | N/A | N/A | N/A | N/A | N/A | N/A | N/A | N/A | Unknown | N/A | 1 | 512.3703 | N/A | N/A | 99.79% | 44.82972952 | N/A | N/A | 101.9% | Unknown | Unknown | N/A | Unknown | N/A | N/A | N/A | N/A | N/A | N/A | N/A | N/A | N/A | N/A | [17 empty] | 12 | 15.875 | 70 | 11.1 | 4368 | 99.79%
| CHARACTERIZATION OF DESIGN PARAMETERS FOR FIBER REINFORCED POLYMER COMPOSITE REINFORCED CONCRETE SYSTEMS | FRANCISCO AGUIÑIGA GAONA |  |  | 2003 | 5191 | 156 | Glass | E-glass | Vinyl ester | Unknown | Unknown | Unknown | Unknown | Unknown | 70 | Unknown | 15.875 | Unknown | Unknown | No rib | sand coated | Unknown | Unknown | N/A | Unknown | Pultrall Inc. | N/A | N/A | Tensile | N/A | 5 | N/A | 513.4597 | 3 | N/A | 43.9885688 | 8 | N/A | Unknown | Unknown | N/A | [6 empty] | 11.1 | N/A | 8400 | N/A | N/A | N/A | N/A | N/A | N/A | N/A | 12 | Unknown | Ca(OH)2: 1.67 g/L | N/A | N/A | N/A | N/A | N/A | N/A | N/A | N/A | N/A | N/A | N/A | N/A | N/A | N/A | N/A | N/A | N/A | N/A | N/A | N/A | N/A | N/A | N/A | N/A | N/A | N/A | N/A | N/A | N/A | N/A | Unknown | N/A | 1 | 446.2358 | N/A | N/A | 86.91% | 39.0243416 | N/A | N/A | 88.71% | Unknown | Unknown | N/A | Unknown | N/A | N/A | N/A | N/A | N/A | N/A | N/A | N/A | N/A | N/A | [17 empty] | 12 | 15.875 | 70 | 11.1 | 8400 | 86.91%
| CHARACTERIZATION OF DESIGN PARAMETERS FOR FIBER REINFORCED POLYMER COMPOSITE REINFORCED CONCRETE SYSTEMS | FRANCISCO AGUIÑIGA GAONA |  |  | 2003 | 5192 | 157 | Glass | E-glass | Vinyl ester | Unknown | Unknown | Unknown | Unknown | Unknown | 70 | Unknown | 15.875 | Unknown | Unknown | No rib | sand coated | Unknown | Unknown | N/A | Unknown | Pultrall Inc. | N/A | N/A | Tensile | N/A | 5 | N/A | 513.4597 | 3 | N/A | 43.9885688 | 8 | N/A | Unknown | Unknown | N/A | [6 empty] | 11.1 | N/A | 8400 | N/A | N/A | N/A | N/A | N/A | N/A | N/A | 12 | Unknown | Ca(OH)2: 1.67 g/L | N/A | N/A | N/A | N/A | N/A | N/A | N/A | N/A | N/A | N/A | N/A | N/A | N/A | N/A | N/A | N/A | N/A | N/A | N/A | N/A | N/A | N/A | N/A | N/A | N/A | N/A | N/A | N/A | N/A | N/A | Unknown | N/A | 1 | 470.8569 | N/A | N/A | 91.7% | 41.03071676 | N/A | N/A | 93.28% | Unknown | Unknown | N/A | Unknown | N/A | N/A | N/A | N/A | N/A | N/A | N/A | N/A | N/A | N/A | [17 empty] | 12 | 15.875 | 70 | 11.1 | 8400 | 91.7%
| CHARACTERIZATION OF DESIGN PARAMETERS FOR FIBER REINFORCED POLYMER COMPOSITE REINFORCED CONCRETE SYSTEMS | FRANCISCO AGUIÑIGA GAONA |  |  | 2003 | 5193 | 158 | Glass | E-glass | Vinyl ester | Unknown | Unknown | Unknown | Unknown | Unknown | 70 | Unknown | 15.875 | Unknown | Unknown | No rib | sand coated | Unknown | Unknown | N/A | Unknown | Pultrall Inc. | N/A | N/A | Tensile | N/A | 5 | N/A | 513.4597 | 3 | N/A | 43.9885688 | 8 | N/A | Unknown | Unknown | N/A | [6 empty] | 11.1 | N/A | 8400 | N/A | N/A | N/A | N/A | N/A | N/A | N/A | 12 | Unknown | Ca(OH)2: 1.67 g/L | N/A | N/A | N/A | N/A | N/A | N/A | N/A | N/A | N/A | N/A | N/A | N/A | N/A | N/A | N/A | N/A | N/A | N/A | N/A | N/A | N/A | N/A | N/A | N/A | N/A | N/A | N/A | N/A | N/A | N/A | Unknown | N/A | 1 | 485.6324206 | N/A | N/A | 94.58% | 42.03045696 | N/A | N/A | 95.55% | Unknown | Unknown | N/A | Unknown | N/A | N/A | N/A | N/A | N/A | N/A | N/A | N/A | N/A | N/A | [17 empty] | 12 | 15.875 | 70 | 11.1 | 8400 | 94.58%
| CHARACTERIZATION OF DESIGN PARAMETERS FOR FIBER REINFORCED POLYMER COMPOSITE REINFORCED CONCRETE SYSTEMS | FRANCISCO AGUIÑIGA GAONA |  |  | 2003 | 5194 | 159 | Glass | E-glass | Vinyl ester | Unknown | Unknown | Unknown | Unknown | Unknown | 70 | Unknown | 15.875 | Unknown | Unknown | No rib | sand coated | Unknown | Unknown | N/A | Unknown | Pultrall Inc. | N/A | N/A | Tensile | N/A | 5 | N/A | 513.4597 | 3 | N/A | 43.9885688 | 8 | N/A | Unknown | Unknown | N/A | [6 empty] | 11.1 | N/A | 8400 | N/A | N/A | N/A | N/A | N/A | N/A | N/A | 12 | Unknown | Ca(OH)2: 1.67 g/L | N/A | N/A | N/A | N/A | N/A | N/A | N/A | N/A | N/A | N/A | N/A | N/A | N/A | N/A | N/A | N/A | N/A | N/A | N/A | N/A | N/A | N/A | N/A | N/A | N/A | N/A | N/A | N/A | N/A | N/A | Unknown | N/A | 1 | 468.3955206 | N/A | N/A | 91.22% | 45.2296256 | N/A | N/A | 102.8% | Unknown | Unknown | N/A | Unknown | N/A | N/A | N/A | N/A | N/A | N/A | N/A | N/A | N/A | N/A | [17 empty] | 12 | 15.875 | 70 | 11.1 | 8400 | 91.22%
| CHARACTERIZATION OF DESIGN PARAMETERS FOR FIBER REINFORCED POLYMER COMPOSITE REINFORCED CONCRETE SYSTEMS | FRANCISCO AGUIÑIGA GAONA |  |  | 2003 | 5195 | 160 | Glass | E-glass | Vinyl ester | Unknown | Unknown | Unknown | Unknown | Unknown | 70 | Unknown | 15.875 | Unknown | Unknown | No rib | sand coated | Unknown | Unknown | N/A | Unknown | Pultrall Inc. | N/A | N/A | Tensile | N/A | 5 | N/A | 513.4597 | 3 | N/A | 43.9885688 | 8 | N/A | Unknown | Unknown | N/A | [6 empty] | 11.1 | N/A | 8400 | N/A | N/A | N/A | N/A | N/A | N/A | N/A | 12 | Unknown | Ca(OH)2: 1.67 g/L | N/A | N/A | N/A | N/A | N/A | N/A | N/A | N/A | N/A | N/A | N/A | N/A | N/A | N/A | N/A | N/A | N/A | N/A | N/A | N/A | N/A | N/A | N/A | N/A | N/A | N/A | N/A | N/A | N/A | N/A | Unknown | N/A | 1 | 479.7236 | N/A | N/A | 93.43% | 43.03019716 | N/A | N/A | 97.82% | Unknown | Unknown | N/A | Unknown | N/A | N/A | N/A | N/A | N/A | N/A | N/A | N/A | N/A | N/A | [17 empty] | 12 | 15.875 | 70 | 11.1 | 8400 | 93.43%
| CHARACTERIZATION OF DESIGN PARAMETERS FOR FIBER REINFORCED POLYMER COMPOSITE REINFORCED CONCRETE SYSTEMS | FRANCISCO AGUIÑIGA GAONA |  |  | 2003 | 5196 | 161 | Glass | E-glass | Vinyl ester | Unknown | Unknown | Unknown | Unknown | Unknown | 70 | Unknown | 15.875 | Unknown | Unknown | No rib | sand coated | Unknown | Unknown | N/A | Unknown | Pultrall Inc. | N/A | N/A | Tensile | N/A | 5 | N/A | 513.4597 | 3 | N/A | 43.9885688 | 8 | N/A | Unknown | Unknown | N/A | [6 empty] | 21.1 | N/A | 4368 | N/A | N/A | N/A | N/A | N/A | N/A | N/A | 12 | Unknown | Ca(OH)2: 1.67 g/L | N/A | N/A | N/A | N/A | N/A | N/A | N/A | N/A | N/A | N/A | N/A | N/A | N/A | N/A | N/A | N/A | N/A | N/A | N/A | N/A | N/A | N/A | N/A | N/A | N/A | N/A | N/A | N/A | N/A | N/A | Unknown | N/A | 1 | 528.8764 | N/A | N/A | 103% | 32.21921348 | N/A | N/A | 73.24% | Unknown | Unknown | N/A | Unknown | N/A | N/A | N/A | N/A | N/A | N/A | N/A | N/A | N/A | N/A | [17 empty] | 12 | 15.875 | 70 | 21.1 | 4368 | 103%
| CHARACTERIZATION OF DESIGN PARAMETERS FOR FIBER REINFORCED POLYMER COMPOSITE REINFORCED CONCRETE SYSTEMS | FRANCISCO AGUIÑIGA GAONA |  |  | 2003 | 5197 | 162 | Glass | E-glass | Vinyl ester | Unknown | Unknown | Unknown | Unknown | Unknown | 70 | Unknown | 15.875 | Unknown | Unknown | No rib | sand coated | Unknown | Unknown | N/A | Unknown | Pultrall Inc. | N/A | N/A | Tensile | N/A | 5 | N/A | 513.4597 | 3 | N/A | 43.9885688 | 8 | N/A | Unknown | Unknown | N/A | [6 empty] | 21.1 | N/A | 4368 | N/A | N/A | N/A | N/A | N/A | N/A | N/A | 12 | Unknown | Ca(OH)2: 1.67 g/L | N/A | N/A | N/A | N/A | N/A | N/A | N/A | N/A | N/A | N/A | N/A | N/A | N/A | N/A | N/A | N/A | N/A | N/A | N/A | N/A | N/A | N/A | N/A | N/A | N/A | N/A | N/A | N/A | N/A | N/A | Unknown | N/A | 1 | 547.8852 | N/A | N/A | 106.7% | 44.93315092 | N/A | N/A | 102.1% | Unknown | Unknown | N/A | Unknown | N/A | N/A | N/A | N/A | N/A | N/A | N/A | N/A | N/A | N/A | [17 empty] | 12 | 15.875 | 70 | 21.1 | 4368 | 106.7%
| CHARACTERIZATION OF DESIGN PARAMETERS FOR FIBER REINFORCED POLYMER COMPOSITE REINFORCED CONCRETE SYSTEMS | FRANCISCO AGUIÑIGA GAONA |  |  | 2003 | 5198 | 163 | Glass | E-glass | Vinyl ester | Unknown | Unknown | Unknown | Unknown | Unknown | 70 | Unknown | 15.875 | Unknown | Unknown | No rib | sand coated | Unknown | Unknown | N/A | Unknown | Pultrall Inc. | N/A | N/A | Tensile | N/A | 5 | N/A | 513.4597 | 3 | N/A | 43.9885688 | 8 | N/A | Unknown | Unknown | N/A | [6 empty] | 21.1 | N/A | 4368 | N/A | N/A | N/A | N/A | N/A | N/A | N/A | 12 | Unknown | Ca(OH)2: 1.67 g/L | N/A | N/A | N/A | N/A | N/A | N/A | N/A | N/A | N/A | N/A | N/A | N/A | N/A | N/A | N/A | N/A | N/A | N/A | N/A | N/A | N/A | N/A | N/A | N/A | N/A | N/A | N/A | N/A | N/A | N/A | Unknown | N/A | 1 | 552.2289 | N/A | N/A | 107.6% | 41.2306648 | N/A | N/A | 93.73% | Unknown | Unknown | N/A | Unknown | N/A | N/A | N/A | N/A | N/A | N/A | N/A | N/A | N/A | N/A | [17 empty] | 12 | 15.875 | 70 | 21.1 | 4368 | 107.6%
| CHARACTERIZATION OF DESIGN PARAMETERS FOR FIBER REINFORCED POLYMER COMPOSITE REINFORCED CONCRETE SYSTEMS | FRANCISCO AGUIÑIGA GAONA |  |  | 2003 | 5199 | 164 | Glass | E-glass | Vinyl ester | Unknown | Unknown | Unknown | Unknown | Unknown | 70 | Unknown | 15.875 | Unknown | Unknown | No rib | sand coated | Unknown | Unknown | N/A | Unknown | Pultrall Inc. | N/A | N/A | Tensile | N/A | 5 | N/A | 513.4597 | 3 | N/A | 43.9885688 | 8 | N/A | Unknown | Unknown | N/A | [6 empty] | 21.1 | N/A | 4368 | N/A | N/A | N/A | N/A | N/A | N/A | N/A | 12 | Unknown | Ca(OH)2: 1.67 g/L | N/A | N/A | N/A | N/A | N/A | N/A | N/A | N/A | N/A | N/A | N/A | N/A | N/A | N/A | N/A | N/A | N/A | N/A | N/A | N/A | N/A | N/A | N/A | N/A | N/A | N/A | N/A | N/A | N/A | N/A | Unknown | N/A | 1 | 547.8852 | N/A | N/A | 106.7% | 39.32771104 | N/A | N/A | 89.4% | Unknown | Unknown | N/A | Unknown | N/A | N/A | N/A | N/A | N/A | N/A | N/A | N/A | N/A | N/A | [17 empty] | 12 | 15.875 | 70 | 21.1 | 4368 | 106.7%
| CHARACTERIZATION OF DESIGN PARAMETERS FOR FIBER REINFORCED POLYMER COMPOSITE REINFORCED CONCRETE SYSTEMS | FRANCISCO AGUIÑIGA GAONA |  |  | 2003 | 5200 | 165 | Glass | E-glass | Vinyl ester | Unknown | Unknown | Unknown | Unknown | Unknown | 70 | Unknown | 15.875 | Unknown | Unknown | No rib | sand coated | Unknown | Unknown | N/A | Unknown | Pultrall Inc. | N/A | N/A | Tensile | N/A | 5 | N/A | 513.4597 | 3 | N/A | 43.9885688 | 8 | N/A | Unknown | Unknown | N/A | [6 empty] | 21.1 | N/A | 4368 | N/A | N/A | N/A | N/A | N/A | N/A | N/A | 12 | Unknown | Ca(OH)2: 1.67 g/L | N/A | N/A | N/A | N/A | N/A | N/A | N/A | N/A | N/A | N/A | N/A | N/A | N/A | N/A | N/A | N/A | N/A | N/A | N/A | N/A | N/A | N/A | N/A | N/A | N/A | N/A | N/A | N/A | N/A | N/A | Unknown | N/A | 1 | 514.2181 | N/A | N/A | 100.1% | 41.83050892 | N/A | N/A | 95.09% | Unknown | Unknown | N/A | Unknown | N/A | N/A | N/A | N/A | N/A | N/A | N/A | N/A | N/A | N/A | [17 empty] | 12 | 15.875 | 70 | 21.1 | 4368 | 100.1%
| CHARACTERIZATION OF DESIGN PARAMETERS FOR FIBER REINFORCED POLYMER COMPOSITE REINFORCED CONCRETE SYSTEMS | FRANCISCO AGUIÑIGA GAONA |  |  | 2003 | 5201 | 166 | Glass | E-glass | Vinyl ester | Unknown | Unknown | Unknown | Unknown | Unknown | 70 | Unknown | 15.875 | Unknown | Unknown | No rib | sand coated | Unknown | Unknown | N/A | Unknown | Pultrall Inc. | N/A | N/A | Tensile | N/A | 5 | N/A | 513.4597 | 3 | N/A | 43.9885688 | 8 | N/A | Unknown | Unknown | N/A | [6 empty] | 21.1 | N/A | 8400 | N/A | N/A | N/A | N/A | N/A | N/A | N/A | 12 | Unknown | Ca(OH)2: 1.67 g/L | N/A | N/A | N/A | N/A | N/A | N/A | N/A | N/A | N/A | N/A | N/A | N/A | N/A | N/A | N/A | N/A | N/A | N/A | N/A | N/A | N/A | N/A | N/A | N/A | N/A | N/A | N/A | N/A | N/A | N/A | Unknown | N/A | 1 | 501.5386 | N/A | N/A | 97.68% | 36.22506904 | N/A | N/A | 82.35% | Unknown | Unknown | N/A | Unknown | N/A | N/A | N/A | N/A | N/A | N/A | N/A | N/A | N/A | N/A | [17 empty] | 12 | 15.875 | 70 | 21.1 | 8400 | 97.68%
| CHARACTERIZATION OF DESIGN PARAMETERS FOR FIBER REINFORCED POLYMER COMPOSITE REINFORCED CONCRETE SYSTEMS | FRANCISCO AGUIÑIGA GAONA |  |  | 2003 | 5202 | 167 | Glass | E-glass | Vinyl ester | Unknown | Unknown | Unknown | Unknown | Unknown | 70 | Unknown | 15.875 | Unknown | Unknown | No rib | sand coated | Unknown | Unknown | N/A | Unknown | Pultrall Inc. | N/A | N/A | Tensile | N/A | 5 | N/A | 513.4597 | 3 | N/A | 43.9885688 | 8 | N/A | Unknown | Unknown | N/A | [6 empty] | 21.1 | N/A | 8400 | N/A | N/A | N/A | N/A | N/A | N/A | N/A | 12 | Unknown | Ca(OH)2: 1.67 g/L | N/A | N/A | N/A | N/A | N/A | N/A | N/A | N/A | N/A | N/A | N/A | N/A | N/A | N/A | N/A | N/A | N/A | N/A | N/A | N/A | N/A | N/A | N/A | N/A | N/A | N/A | N/A | N/A | N/A | N/A | Unknown | N/A | 1 | 482.3436 | N/A | N/A | 93.94% | 35.22532884 | N/A | N/A | 80.08% | Unknown | Unknown | N/A | Unknown | N/A | N/A | N/A | N/A | N/A | N/A | N/A | N/A | N/A | N/A | [17 empty] | 12 | 15.875 | 70 | 21.1 | 8400 | 93.94%
| CHARACTERIZATION OF DESIGN PARAMETERS FOR FIBER REINFORCED POLYMER COMPOSITE REINFORCED CONCRETE SYSTEMS | FRANCISCO AGUIÑIGA GAONA |  |  | 2003 | 5203 | 168 | Glass | E-glass | Vinyl ester | Unknown | Unknown | Unknown | Unknown | Unknown | 70 | Unknown | 15.875 | Unknown | Unknown | No rib | sand coated | Unknown | Unknown | N/A | Unknown | Pultrall Inc. | N/A | N/A | Tensile | N/A | 5 | N/A | 513.4597 | 3 | N/A | 43.9885688 | 8 | N/A | Unknown | Unknown | N/A | [6 empty] | 21.1 | N/A | 8400 | N/A | N/A | N/A | N/A | N/A | N/A | N/A | 12 | Unknown | Ca(OH)2: 1.67 g/L | N/A | N/A | N/A | N/A | N/A | N/A | N/A | N/A | N/A | N/A | N/A | N/A | N/A | N/A | N/A | N/A | N/A | N/A | N/A | N/A | N/A | N/A | N/A | N/A | N/A | N/A | N/A | N/A | N/A | N/A | Unknown | N/A | 1 | 471.0293 | N/A | N/A | 91.74% | 34.82543276 | N/A | N/A | 79.17% | Unknown | Unknown | N/A | Unknown | N/A | N/A | N/A | N/A | N/A | N/A | N/A | N/A | N/A | N/A | [17 empty] | 12 | 15.875 | 70 | 21.1 | 8400 | 91.74%
| CHARACTERIZATION OF DESIGN PARAMETERS FOR FIBER REINFORCED POLYMER COMPOSITE REINFORCED CONCRETE SYSTEMS | FRANCISCO AGUIÑIGA GAONA |  |  | 2003 | 5204 | 169 | Glass | E-glass | Vinyl ester | Unknown | Unknown | Unknown | Unknown | Unknown | 70 | Unknown | 15.875 | Unknown | Unknown | No rib | sand coated | Unknown | Unknown | N/A | Unknown | Pultrall Inc. | N/A | N/A | Tensile | N/A | 5 | N/A | 513.4597 | 3 | N/A | 43.9885688 | 8 | N/A | Unknown | Unknown | N/A | [6 empty] | 21.1 | N/A | 8400 | N/A | N/A | N/A | N/A | N/A | N/A | N/A | 12 | Unknown | Ca(OH)2: 1.67 g/L | N/A | N/A | N/A | N/A | N/A | N/A | N/A | N/A | N/A | N/A | N/A | N/A | N/A | N/A | N/A | N/A | N/A | N/A | N/A | N/A | N/A | N/A | N/A | N/A | N/A | N/A | N/A | N/A | N/A | N/A | Unknown | N/A | 1 | 481.8541 | N/A | N/A | 93.84% | 32.61910956 | N/A | N/A | 74.15% | Unknown | Unknown | N/A | Unknown | N/A | N/A | N/A | N/A | N/A | N/A | N/A | N/A | N/A | N/A | [17 empty] | 12 | 15.875 | 70 | 21.1 | 8400 | 93.84%
| CHARACTERIZATION OF DESIGN PARAMETERS FOR FIBER REINFORCED POLYMER COMPOSITE REINFORCED CONCRETE SYSTEMS | FRANCISCO AGUIÑIGA GAONA |  |  | 2003 | 5205 | 170 | Glass | E-glass | Vinyl ester | Unknown | Unknown | Unknown | Unknown | Unknown | 70 | Unknown | 15.875 | Unknown | Unknown | No rib | sand coated | Unknown | Unknown | N/A | Unknown | Pultrall Inc. | N/A | N/A | Tensile | N/A | 5 | N/A | 513.4597 | 3 | N/A | 43.9885688 | 8 | N/A | Unknown | Unknown | N/A | [6 empty] | 21.1 | N/A | 8400 | N/A | N/A | N/A | N/A | N/A | N/A | N/A | 12 | Unknown | Ca(OH)2: 1.67 g/L | N/A | N/A | N/A | N/A | N/A | N/A | N/A | N/A | N/A | N/A | N/A | N/A | N/A | N/A | N/A | N/A | N/A | N/A | N/A | N/A | N/A | N/A | N/A | N/A | N/A | N/A | N/A | N/A | N/A | N/A | Unknown | N/A | 1 | 498.5877 | N/A | N/A | 97.1% | 35.22532884 | N/A | N/A | 80.08% | Unknown | Unknown | N/A | Unknown | N/A | N/A | N/A | N/A | N/A | N/A | N/A | N/A | N/A | N/A | [17 empty] | 12 | 15.875 | 70 | 21.1 | 8400 | 97.1%
| CHARACTERIZATION OF DESIGN PARAMETERS FOR FIBER REINFORCED POLYMER COMPOSITE REINFORCED CONCRETE SYSTEMS | FRANCISCO AGUIÑIGA GAONA |  |  | 2003 | 5206 | 171 | Glass | E-glass | Vinyl ester | Unknown | Unknown | Unknown | Unknown | Unknown | 70 | Unknown | 15.875 | Unknown | Unknown | No rib | sand coated | Unknown | Unknown | N/A | Unknown | Pultrall Inc. | N/A | N/A | Tensile | N/A | 5 | N/A | 513.4597 | 3 | N/A | 43.9885688 | 8 | N/A | Unknown | Unknown | N/A | [6 empty] | 35 | N/A | 4368 | N/A | N/A | N/A | N/A | N/A | N/A | N/A | 12 | Unknown | Ca(OH)2: 1.67 g/L | N/A | N/A | N/A | N/A | N/A | N/A | N/A | N/A | N/A | N/A | N/A | N/A | N/A | N/A | N/A | N/A | N/A | N/A | N/A | N/A | N/A | N/A | N/A | N/A | N/A | N/A | N/A | N/A | N/A | N/A | Unknown | N/A | 1 | 465.1205096 | N/A | N/A | 90.59% | 40.2309246 | N/A | N/A | 91.46% | Unknown | Unknown | N/A | Unknown | N/A | N/A | N/A | N/A | N/A | N/A | N/A | N/A | N/A | N/A | [17 empty] | 12 | 15.875 | 70 | 35 | 4368 | 90.59%
| CHARACTERIZATION OF DESIGN PARAMETERS FOR FIBER REINFORCED POLYMER COMPOSITE REINFORCED CONCRETE SYSTEMS | FRANCISCO AGUIÑIGA GAONA |  |  | 2003 | 5207 | 172 | Glass | E-glass | Vinyl ester | Unknown | Unknown | Unknown | Unknown | Unknown | 70 | Unknown | 15.875 | Unknown | Unknown | No rib | sand coated | Unknown | Unknown | N/A | Unknown | Pultrall Inc. | N/A | N/A | Tensile | N/A | 5 | N/A | 513.4597 | 3 | N/A | 43.9885688 | 8 | N/A | Unknown | Unknown | N/A | [6 empty] | 35 | N/A | 4368 | N/A | N/A | N/A | N/A | N/A | N/A | N/A | 12 | Unknown | Ca(OH)2: 1.67 g/L | N/A | N/A | N/A | N/A | N/A | N/A | N/A | N/A | N/A | N/A | N/A | N/A | N/A | N/A | N/A | N/A | N/A | N/A | N/A | N/A | N/A | N/A | N/A | N/A | N/A | N/A | N/A | N/A | N/A | N/A | Unknown | N/A | 1 | 467.5819 | N/A | N/A | 91.06% | 38.0246014 | N/A | N/A | 86.44% | Unknown | Unknown | N/A | Unknown | N/A | N/A | N/A | N/A | N/A | N/A | N/A | N/A | N/A | N/A | [17 empty] | 12 | 15.875 | 70 | 35 | 4368 | 91.06%
| CHARACTERIZATION OF DESIGN PARAMETERS FOR FIBER REINFORCED POLYMER COMPOSITE REINFORCED CONCRETE SYSTEMS | FRANCISCO AGUIÑIGA GAONA |  |  | 2003 | 5208 | 173 | Glass | E-glass | Vinyl ester | Unknown | Unknown | Unknown | Unknown | Unknown | 70 | Unknown | 15.875 | Unknown | Unknown | No rib | sand coated | Unknown | Unknown | N/A | Unknown | Pultrall Inc. | N/A | N/A | Tensile | N/A | 5 | N/A | 513.4597 | 3 | N/A | 43.9885688 | 8 | N/A | Unknown | Unknown | N/A | [6 empty] | 35 | N/A | 4368 | N/A | N/A | N/A | N/A | N/A | N/A | N/A | 12 | Unknown | Ca(OH)2: 1.67 g/L | N/A | N/A | N/A | N/A | N/A | N/A | N/A | N/A | N/A | N/A | N/A | N/A | N/A | N/A | N/A | N/A | N/A | N/A | N/A | N/A | N/A | N/A | N/A | N/A | N/A | N/A | N/A | N/A | N/A | N/A | Unknown | N/A | 1 | 497.6017 | N/A | N/A | 96.91% | 34.9219594 | N/A | N/A | 79.39% | Unknown | Unknown | N/A | Unknown | N/A | N/A | N/A | N/A | N/A | N/A | N/A | N/A | N/A | N/A | [17 empty] | 12 | 15.875 | 70 | 35 | 4368 | 96.91%
| CHARACTERIZATION OF DESIGN PARAMETERS FOR FIBER REINFORCED POLYMER COMPOSITE REINFORCED CONCRETE SYSTEMS | FRANCISCO AGUIÑIGA GAONA |  |  | 2003 | 5209 | 174 | Glass | E-glass | Vinyl ester | Unknown | Unknown | Unknown | Unknown | Unknown | 70 | Unknown | 15.875 | Unknown | Unknown | No rib | sand coated | Unknown | Unknown | N/A | Unknown | Pultrall Inc. | N/A | N/A | Tensile | N/A | 5 | N/A | 513.4597 | 3 | N/A | 43.9885688 | 8 | N/A | Unknown | Unknown | N/A | [6 empty] | 35 | N/A | 4368 | N/A | N/A | N/A | N/A | N/A | N/A | N/A | 12 | Unknown | Ca(OH)2: 1.67 g/L | N/A | N/A | N/A | N/A | N/A | N/A | N/A | N/A | N/A | N/A | N/A | N/A | N/A | N/A | N/A | N/A | N/A | N/A | N/A | N/A | N/A | N/A | N/A | N/A | N/A | N/A | N/A | N/A | N/A | N/A | Unknown | N/A | 1 | 482.3436 | N/A | N/A | 93.94% | 40.1275032 | N/A | N/A | 91.22% | Unknown | Unknown | N/A | Unknown | N/A | N/A | N/A | N/A | N/A | N/A | N/A | N/A | N/A | N/A | [17 empty] | 12 | 15.875 | 70 | 35 | 4368 | 93.94%
| CHARACTERIZATION OF DESIGN PARAMETERS FOR FIBER REINFORCED POLYMER COMPOSITE REINFORCED CONCRETE SYSTEMS | FRANCISCO AGUIÑIGA GAONA |  |  | 2003 | 5210 | 175 | Glass | E-glass | Vinyl ester | Unknown | Unknown | Unknown | Unknown | Unknown | 70 | Unknown | 15.875 | Unknown | Unknown | No rib | sand coated | Unknown | Unknown | N/A | Unknown | Pultrall Inc. | N/A | N/A | Tensile | N/A | 5 | N/A | 513.4597 | 3 | N/A | 43.9885688 | 8 | N/A | Unknown | Unknown | N/A | [6 empty] | 35 | N/A | 4368 | N/A | N/A | N/A | N/A | N/A | N/A | N/A | 12 | Unknown | Ca(OH)2: 1.67 g/L | N/A | N/A | N/A | N/A | N/A | N/A | N/A | N/A | N/A | N/A | N/A | N/A | N/A | N/A | N/A | N/A | N/A | N/A | N/A | N/A | N/A | N/A | N/A | N/A | N/A | N/A | N/A | N/A | N/A | N/A | Unknown | N/A | 1 | 472.0084 | N/A | N/A | 91.93% | 39.92755516 | N/A | N/A | 90.77% | Unknown | Unknown | N/A | Unknown | N/A | N/A | N/A | N/A | N/A | N/A | N/A | N/A | N/A | N/A | [17 empty] | 12 | 15.875 | 70 | 35 | 4368 | 91.93%
| CHARACTERIZATION OF DESIGN PARAMETERS FOR FIBER REINFORCED POLYMER COMPOSITE REINFORCED CONCRETE SYSTEMS | FRANCISCO AGUIÑIGA GAONA |  |  | 2003 | 5211 | 176 | Glass | E-glass | Vinyl ester | Unknown | Unknown | Unknown | Unknown | Unknown | 70 | Unknown | 15.875 | Unknown | Unknown | No rib | sand coated | Unknown | Unknown | N/A | Unknown | Pultrall Inc. | N/A | N/A | Tensile | N/A | 5 | N/A | 513.4597 | 3 | N/A | 43.9885688 | 8 | N/A | Unknown | Unknown | N/A | [6 empty] | 35 | N/A | 8400 | N/A | N/A | N/A | N/A | N/A | N/A | N/A | 12 | Unknown | Ca(OH)2: 1.67 g/L | N/A | N/A | N/A | N/A | N/A | N/A | N/A | N/A | N/A | N/A | N/A | N/A | N/A | N/A | N/A | N/A | N/A | N/A | N/A | N/A | N/A | N/A | N/A | N/A | N/A | N/A | N/A | N/A | N/A | N/A | Unknown | N/A | 1 | 446.415 | N/A | N/A | 86.94% | 37.22480924 | N/A | N/A | 84.62% | Unknown | Unknown | N/A | Unknown | N/A | N/A | N/A | N/A | N/A | N/A | N/A | N/A | N/A | N/A | [17 empty] | 12 | 15.875 | 70 | 35 | 8400 | 86.94%
| CHARACTERIZATION OF DESIGN PARAMETERS FOR FIBER REINFORCED POLYMER COMPOSITE REINFORCED CONCRETE SYSTEMS | FRANCISCO AGUIÑIGA GAONA |  |  | 2003 | 5212 | 177 | Glass | E-glass | Vinyl ester | Unknown | Unknown | Unknown | Unknown | Unknown | 70 | Unknown | 15.875 | Unknown | Unknown | No rib | sand coated | Unknown | Unknown | N/A | Unknown | Pultrall Inc. | N/A | N/A | Tensile | N/A | 5 | N/A | 513.4597 | 3 | N/A | 43.9885688 | 8 | N/A | Unknown | Unknown | N/A | [6 empty] | 35 | N/A | 8400 | N/A | N/A | N/A | N/A | N/A | N/A | N/A | 12 | Unknown | Ca(OH)2: 1.67 g/L | N/A | N/A | N/A | N/A | N/A | N/A | N/A | N/A | N/A | N/A | N/A | N/A | N/A | N/A | N/A | N/A | N/A | N/A | N/A | N/A | N/A | N/A | N/A | N/A | N/A | N/A | N/A | N/A | N/A | N/A | Unknown | N/A | 1 | 458.7222 | N/A | N/A | 89.34% | 42.63030108 | N/A | N/A | 96.91% | Unknown | Unknown | N/A | Unknown | N/A | N/A | N/A | N/A | N/A | N/A | N/A | N/A | N/A | N/A | [17 empty] | 12 | 15.875 | 70 | 35 | 8400 | 89.34%
| CHARACTERIZATION OF DESIGN PARAMETERS FOR FIBER REINFORCED POLYMER COMPOSITE REINFORCED CONCRETE SYSTEMS | FRANCISCO AGUIÑIGA GAONA |  |  | 2003 | 5213 | 178 | Glass | E-glass | Vinyl ester | Unknown | Unknown | Unknown | Unknown | Unknown | 70 | Unknown | 15.875 | Unknown | Unknown | No rib | sand coated | Unknown | Unknown | N/A | Unknown | Pultrall Inc. | N/A | N/A | Tensile | N/A | 5 | N/A | 513.4597 | 3 | N/A | 43.9885688 | 8 | N/A | Unknown | Unknown | N/A | [6 empty] | 35 | N/A | 8400 | N/A | N/A | N/A | N/A | N/A | N/A | N/A | 12 | Unknown | Ca(OH)2: 1.67 g/L | N/A | N/A | N/A | N/A | N/A | N/A | N/A | N/A | N/A | N/A | N/A | N/A | N/A | N/A | N/A | N/A | N/A | N/A | N/A | N/A | N/A | N/A | N/A | N/A | N/A | N/A | N/A | N/A | N/A | N/A | Unknown | N/A | 1 | 441.9885898 | N/A | N/A | 86.08% | 40.83076872 | N/A | N/A | 92.82% | Unknown | Unknown | N/A | Unknown | N/A | N/A | N/A | N/A | N/A | N/A | N/A | N/A | N/A | N/A | [17 empty] | 12 | 15.875 | 70 | 35 | 8400 | 86.08%
| CHARACTERIZATION OF DESIGN PARAMETERS FOR FIBER REINFORCED POLYMER COMPOSITE REINFORCED CONCRETE SYSTEMS | FRANCISCO AGUIÑIGA GAONA |  |  | 2003 | 5214 | 179 | Glass | E-glass | Vinyl ester | Unknown | Unknown | Unknown | Unknown | Unknown | 70 | Unknown | 15.875 | Unknown | Unknown | No rib | sand coated | Unknown | Unknown | N/A | Unknown | Pultrall Inc. | N/A | N/A | Tensile | N/A | 5 | N/A | 513.4597 | 3 | N/A | 43.9885688 | 8 | N/A | Unknown | Unknown | N/A | [6 empty] | 35 | N/A | 8400 | N/A | N/A | N/A | N/A | N/A | N/A | N/A | 12 | Unknown | Ca(OH)2: 1.67 g/L | N/A | N/A | N/A | N/A | N/A | N/A | N/A | N/A | N/A | N/A | N/A | N/A | N/A | N/A | N/A | N/A | N/A | N/A | N/A | N/A | N/A | N/A | N/A | N/A | N/A | N/A | N/A | N/A | N/A | N/A | Unknown | N/A | 1 | 390.3055 | N/A | N/A | 76.01% | 42.43035304 | N/A | N/A | 96.46% | Unknown | Unknown | N/A | Unknown | N/A | N/A | N/A | N/A | N/A | N/A | N/A | N/A | N/A | N/A | [17 empty] | 12 | 15.875 | 70 | 35 | 8400 | 76.01%
| CHARACTERIZATION OF DESIGN PARAMETERS FOR FIBER REINFORCED POLYMER COMPOSITE REINFORCED CONCRETE SYSTEMS | FRANCISCO AGUIÑIGA GAONA |  |  | 2003 | 5215 | 180 | Glass | E-glass | Vinyl ester | Unknown | Unknown | Unknown | Unknown | Unknown | 70 | Unknown | 15.875 | Unknown | Unknown | No rib | sand coated | Unknown | Unknown | N/A | Unknown | Pultrall Inc. | N/A | N/A | Tensile | N/A | 5 | N/A | 513.4597 | 3 | N/A | 43.9885688 | 8 | N/A | Unknown | Unknown | N/A | [6 empty] | 35 | N/A | 8400 | N/A | N/A | N/A | N/A | N/A | N/A | N/A | 12 | Unknown | Ca(OH)2: 1.67 g/L | N/A | N/A | N/A | N/A | N/A | N/A | N/A | N/A | N/A | N/A | N/A | N/A | N/A | N/A | N/A | N/A | N/A | N/A | N/A | N/A | N/A | N/A | N/A | N/A | N/A | N/A | N/A | N/A | N/A | N/A | Unknown | N/A | 1 | 440.0167 | N/A | N/A | 85.7% | 40.03097656 | N/A | N/A | 91% | Unknown | Unknown | N/A | Unknown | N/A | N/A | N/A | N/A | N/A | N/A | N/A | N/A | N/A | N/A | [17 empty] | 12 | 15.875 | 70 | 35 | 8400 | 85.7%
| The effect of exposure to alkaline solution and water on the strength–porosity relationship of GFRP rebar | Jong-Pil Won, Su-Jin Lee, Yoon-Jung Kim, Chang-Il Jang, Sang-Woo Lee | 1 | Composites Part B | 2008 | 379 | 1 | Glass | E-glass | Vinyl ester | Unknown | Unknown | Unknown | Unknown | 70 | Unknown | Unknown | 12.7 | Unknown | Unknown | Unknown | Unknown | Unknown | Unknown | N/A | Unknown | Hughes Brothers (USA) | N/A | N/A | Tensile | N/A | Unknown | N/A | 690 | Unknown | N/A | 40.8 | Unknown | N/A | Unknown | Unknown | N/A | N/A | N/A | N/A | N/A | N/A | N/A | 20 | N/A | 720 | N/A | N/A | N/A | N/A | N/A | N/A | N/A | 12.6 | Unknown | KOH:1.4,NaOH:1, Ca(OH)2:0.16; g/L(mol/L) | N/A | N/A | N/A | N/A | N/A | N/A | N/A | N/A | N/A | N/A | N/A | N/A | N/A | N/A | N/A | N/A | N/A | N/A | N/A | N/A | N/A | N/A | N/A | N/A | N/A | N/A | N/A | N/A | N/A | N/A | Unknown | N/A | Unknown | 682.09122 | Unknown | N/A | 98.85% | Unknown | Unknown | N/A | Unknown | Unknown | Unknown | N/A | Unknown | N/A | N/A | N/A | N/A | N/A | N/A | N/A | N/A | N/A | N/A | N/A | N/A | N/A | N/A | N/A | N/A | N/A |  |  | N/A |  |  | 0 | 0 | 0 | 0 | 0 | 12.6 | 12.7 | 49 | 20 | 720 | 98.85%
| The effect of exposure to alkaline solution and water on the strength–porosity relationship of GFRP rebar | Jong-Pil Won, Su-Jin Lee, Yoon-Jung Kim, Chang-Il Jang, Sang-Woo Lee | 1 | Composites Part B | 2008 | 380 | 2 | Glass | E-glass | Vinyl ester | Unknown | Unknown | Unknown | Unknown | 70 | Unknown | Unknown | 12.7 | Unknown | Unknown | Unknown | Unknown | Unknown | Unknown | N/A | Unknown | Hughes Brothers (USA) | N/A | N/A | Tensile | N/A | Unknown | N/A | 690 | Unknown | N/A | 40.8 | Unknown | N/A | Unknown | Unknown | N/A | N/A | N/A | N/A | N/A | N/A | N/A | 20 | N/A | 1440 | N/A | N/A | N/A | N/A | N/A | N/A | N/A | 12.6 | Unknown | KOH:1.4,NaOH:1, Ca(OH)2:0.16; g/L(mol/L) | N/A | N/A | N/A | N/A | N/A | N/A | N/A | N/A | N/A | N/A | N/A | N/A | N/A | N/A | N/A | N/A | N/A | N/A | N/A | N/A | N/A | N/A | N/A | N/A | N/A | N/A | N/A | N/A | N/A | N/A | Unknown | N/A | Unknown | 669.782241 | Unknown | N/A | 97.07% | Unknown | Unknown | N/A | Unknown | Unknown | Unknown | N/A | Unknown | N/A | N/A | N/A | N/A | N/A | N/A | N/A | N/A | N/A | N/A | N/A | N/A | FIG8A,X1500 | N/A | N/A | N/A | N/A |  |  | N/A |  |  | 0 | 0 | 0 | 0 | 0 | 12.6 | 12.7 | 49 | 20 | 1440 | 97.07%
| The effect of exposure to alkaline solution and water on the strength–porosity relationship of GFRP rebar | Jong-Pil Won, Su-Jin Lee, Yoon-Jung Kim, Chang-Il Jang, Sang-Woo Lee | 1 | Composites Part B | 2008 | 381 | 3 | Glass | E-glass | Vinyl ester | Unknown | Unknown | Unknown | Unknown | 70 | Unknown | Unknown | 12.7 | Unknown | Unknown | Unknown | Unknown | Unknown | Unknown | N/A | Unknown | Hughes Brothers (USA) | N/A | N/A | Tensile | N/A | Unknown | N/A | 690 | Unknown | N/A | 40.8 | Unknown | N/A | Unknown | Unknown | N/A | N/A | N/A | N/A | N/A | N/A | N/A | 20 | N/A | 2160 | N/A | N/A | N/A | N/A | N/A | N/A | N/A | 12.6 | Unknown | KOH:1.4,NaOH:1, Ca(OH)2:0.16; g/L(mol/L) | N/A | N/A | N/A | N/A | N/A | N/A | N/A | N/A | N/A | N/A | N/A | N/A | N/A | N/A | N/A | N/A | N/A | N/A | N/A | N/A | N/A | N/A | N/A | N/A | N/A | N/A | N/A | N/A | N/A | N/A | Unknown | N/A | Unknown | 649.689648 | Unknown | N/A | 94.16% | Unknown | Unknown | N/A | Unknown | Unknown | Unknown | N/A | Unknown | N/A | N/A | N/A | N/A | N/A | N/A | N/A | N/A | N/A | N/A | N/A | N/A | FIG8B,X1500 | N/A | N/A | N/A | N/A |  |  | N/A |  |  | 0 | 0 | 0 | 0 | 0 | 12.6 | 12.7 | 49 | 20 | 2160 | 94.16%
| The effect of exposure to alkaline solution and water on the strength–porosity relationship of GFRP rebar | Jong-Pil Won, Su-Jin Lee, Yoon-Jung Kim, Chang-Il Jang, Sang-Woo Lee | 1 | Composites Part B | 2008 | 382 | 4 | Glass | E-glass | Vinyl ester | Unknown | Unknown | Unknown | Unknown | 70 | Unknown | Unknown | 12.7 | Unknown | Unknown | Unknown | Unknown | Unknown | Unknown | N/A | Unknown | Hughes Brothers (USA) | N/A | N/A | Tensile | N/A | Unknown | N/A | 690 | Unknown | N/A | 40.8 | Unknown | N/A | Unknown | Unknown | N/A | N/A | N/A | N/A | N/A | N/A | N/A | 20 | N/A | 4320 | N/A | N/A | N/A | N/A | N/A | N/A | N/A | 12.6 | Unknown | KOH:1.4,NaOH:1, Ca(OH)2:0.16; g/L(mol/L) | N/A | N/A | N/A | N/A | N/A | N/A | N/A | N/A | N/A | N/A | N/A | N/A | N/A | N/A | N/A | N/A | N/A | N/A | N/A | N/A | N/A | N/A | N/A | N/A | N/A | N/A | N/A | N/A | N/A | N/A | Unknown | N/A | Unknown | 602.082891 | Unknown | N/A | 87.26% | Unknown | Unknown | N/A | Unknown | Unknown | Unknown | N/A | Unknown | N/A | N/A | N/A | N/A | N/A | N/A | N/A | N/A | N/A | N/A | N/A | N/A | FIG8C,X1500 | N/A | N/A | N/A | N/A |  |  | N/A |  |  | 0 | 0 | 0 | 0 | 0 | 12.6 | 12.7 | 49 | 20 | 4320 | 87.26%
| The effect of exposure to alkaline solution and water on the strength–porosity relationship of GFRP rebar | Jong-Pil Won, Su-Jin Lee, Yoon-Jung Kim, Chang-Il Jang, Sang-Woo Lee | 1 | Composites Part B | 2008 | 383 | 5 | Glass | E-glass | Vinyl ester | Unknown | Unknown | Unknown | Unknown | 70 | Unknown | Unknown | 12.7 | Unknown | Unknown | Unknown | Unknown | Unknown | Unknown | N/A | Unknown | Hughes Brothers (USA) | N/A | N/A | Tensile | N/A | Unknown | N/A | 690 | Unknown | N/A | 40.8 | Unknown | N/A | Unknown | Unknown | N/A | N/A | N/A | N/A | N/A | N/A | N/A | 20 | N/A | 5760 | N/A | N/A | N/A | N/A | N/A | N/A | N/A | 12.6 | Unknown | KOH:1.4,NaOH:1, Ca(OH)2:0.16; g/L(mol/L) | N/A | N/A | N/A | N/A | N/A | N/A | N/A | N/A | N/A | N/A | N/A | N/A | N/A | N/A | N/A | N/A | N/A | N/A | N/A | N/A | N/A | N/A | N/A | N/A | N/A | N/A | N/A | N/A | N/A | N/A | Unknown | N/A | Unknown | 601.177818 | Unknown | N/A | 87.13% | Unknown | Unknown | N/A | Unknown | Unknown | Unknown | N/A | Unknown | N/A | N/A | N/A | N/A | N/A | N/A | N/A | N/A | N/A | N/A | N/A | N/A | FIG8D,X1500 | N/A | N/A | N/A | N/A |  |  | N/A |  |  | 0 | 0 | 0 | 0 | 0 | 12.6 | 12.7 | 49 | 20 | 5760 | 87.13%
| The effect of exposure to alkaline solution and water on the strength–porosity relationship of GFRP rebar | Jong-Pil Won, Su-Jin Lee, Yoon-Jung Kim, Chang-Il Jang, Sang-Woo Lee | 1 | Composites Part B | 2008 | 384 | 6 | Glass | E-glass | Vinyl ester | Unknown | Unknown | Unknown | Unknown | 70 | Unknown | Unknown | 12.7 | Unknown | Unknown | Unknown | Unknown | Unknown | Unknown | N/A | Unknown | Hughes Brothers (USA) | N/A | N/A | Tensile | N/A | Unknown | N/A | 690 | Unknown | N/A | 40.8 | Unknown | N/A | Unknown | Unknown | N/A | N/A | N/A | N/A | N/A | N/A | N/A | 20 | N/A | 7200 | N/A | N/A | N/A | N/A | N/A | N/A | N/A | 12.6 | Unknown | KOH:1.4,NaOH:1, Ca(OH)2:0.16; g/L(mol/L) | N/A | N/A | N/A | N/A | N/A | N/A | N/A | N/A | N/A | N/A | N/A | N/A | N/A | N/A | N/A | N/A | N/A | N/A | N/A | N/A | N/A | N/A | N/A | N/A | N/A | N/A | N/A | N/A | N/A | N/A | Unknown | N/A | Unknown | 573.482598 | Unknown | N/A | 83.11% | Unknown | Unknown | N/A | Unknown | Unknown | Unknown | N/A | Unknown | N/A | N/A | N/A | N/A | N/A | N/A | N/A | N/A | N/A | N/A | N/A | N/A | FIG8E,X1500 | N/A | N/A | N/A | N/A |  |  | N/A |  |  | 0 | 0 | 0 | 0 | 0 | 12.6 | 12.7 | 49 | 20 | 7200 | 83.11%
| The effect of exposure to alkaline solution and water on the strength–porosity relationship of GFRP rebar | Jong-Pil Won, Su-Jin Lee, Yoon-Jung Kim, Chang-Il Jang, Sang-Woo Lee | 1 | Composites Part B | 2008 | 385 | 7 | Glass | E-glass | Vinyl ester | Unknown | Unknown | Unknown | Unknown | 70 | Unknown | Unknown | 12.7 | Unknown | Unknown | Unknown | Unknown | Unknown | Unknown | N/A | Unknown | Hughes Brothers (USA) | N/A | N/A | Tensile | N/A | Unknown | N/A | 690 | Unknown | N/A | 40.8 | Unknown | N/A | Unknown | Unknown | N/A | N/A | N/A | N/A | N/A | N/A | N/A | 40 | N/A | 720 | N/A | N/A | N/A | N/A | N/A | N/A | N/A | 12.6 | Unknown | KOH:1.4,NaOH:1, Ca(OH)2:0.16; g/L(mol/L) | N/A | N/A | N/A | N/A | N/A | N/A | N/A | N/A | N/A | N/A | N/A | N/A | N/A | N/A | N/A | N/A | N/A | N/A | N/A | N/A | N/A | N/A | N/A | N/A | N/A | N/A | N/A | N/A | N/A | N/A | Unknown | N/A | Unknown | 675.393735 | Unknown | N/A | 97.88% | Unknown | Unknown | N/A | Unknown | Unknown | Unknown | N/A | Unknown | N/A | N/A | N/A | N/A | N/A | N/A | N/A | N/A | N/A | N/A | N/A | N/A | N/A | N/A | N/A | N/A | N/A |  |  | N/A |  |  | 0 | 0 | 0 | 0 | 0 | 12.6 | 12.7 | 49 | 40 | 720 | 97.88%
| The effect of exposure to alkaline solution and water on the strength–porosity relationship of GFRP rebar | Jong-Pil Won, Su-Jin Lee, Yoon-Jung Kim, Chang-Il Jang, Sang-Woo Lee | 1 | Composites Part B | 2008 | 386 | 8 | Glass | E-glass | Vinyl ester | Unknown | Unknown | Unknown | Unknown | 70 | Unknown | Unknown | 12.7 | Unknown | Unknown | Unknown | Unknown | Unknown | Unknown | N/A | Unknown | Hughes Brothers (USA) | N/A | N/A | Tensile | N/A | Unknown | N/A | 690 | Unknown | N/A | 40.8 | Unknown | N/A | Unknown | Unknown | N/A | N/A | N/A | N/A | N/A | N/A | N/A | 40 | N/A | 1440 | N/A | N/A | N/A | N/A | N/A | N/A | N/A | 12.6 | Unknown | KOH:1.4,NaOH:1, Ca(OH)2:0.16; g/L(mol/L) | N/A | N/A | N/A | N/A | N/A | N/A | N/A | N/A | N/A | N/A | N/A | N/A | N/A | N/A | N/A | N/A | N/A | N/A | N/A | N/A | N/A | N/A | N/A | N/A | N/A | N/A | N/A | N/A | N/A | N/A | Unknown | N/A | Unknown | 656.387202 | Unknown | N/A | 95.13% | Unknown | Unknown | N/A | Unknown | Unknown | Unknown | N/A | Unknown | N/A | N/A | N/A | N/A | N/A | N/A | N/A | N/A | N/A | N/A | N/A | N/A | FIG9A,X1510 | N/A | N/A | N/A | N/A |  |  | N/A |  |  | 0 | 0 | 0 | 0 | 0 | 12.6 | 12.7 | 49 | 40 | 1440 | 95.13%
| The effect of exposure to alkaline solution and water on the strength–porosity relationship of GFRP rebar | Jong-Pil Won, Su-Jin Lee, Yoon-Jung Kim, Chang-Il Jang, Sang-Woo Lee | 1 | Composites Part B | 2008 | 387 | 9 | Glass | E-glass | Vinyl ester | Unknown | Unknown | Unknown | Unknown | 70 | Unknown | Unknown | 12.7 | Unknown | Unknown | Unknown | Unknown | Unknown | Unknown | N/A | Unknown | Hughes Brothers (USA) | N/A | N/A | Tensile | N/A | Unknown | N/A | 690 | Unknown | N/A | 40.8 | Unknown | N/A | Unknown | Unknown | N/A | N/A | N/A | N/A | N/A | N/A | N/A | 40 | N/A | 2160 | N/A | N/A | N/A | N/A | N/A | N/A | N/A | 12.6 | Unknown | KOH:1.4,NaOH:1, Ca(OH)2:0.16; g/L(mol/L) | N/A | N/A | N/A | N/A | N/A | N/A | N/A | N/A | N/A | N/A | N/A | N/A | N/A | N/A | N/A | N/A | N/A | N/A | N/A | N/A | N/A | N/A | N/A | N/A | N/A | N/A | N/A | N/A | N/A | N/A | Unknown | N/A | Unknown | 634.484463 | Unknown | N/A | 91.95% | Unknown | Unknown | N/A | Unknown | Unknown | Unknown | N/A | Unknown | N/A | N/A | N/A | N/A | N/A | N/A | N/A | N/A | N/A | N/A | N/A | N/A | FIG9B,X1500 | N/A | N/A | N/A | N/A |  |  | N/A |  |  | 0 | 0 | 0 | 0 | 0 | 12.6 | 12.7 | 49 | 40 | 2160 | 91.95%
| The effect of exposure to alkaline solution and water on the strength–porosity relationship of GFRP rebar | Jong-Pil Won, Su-Jin Lee, Yoon-Jung Kim, Chang-Il Jang, Sang-Woo Lee | 1 | Composites Part B | 2008 | 388 | 10 | Glass | E-glass | Vinyl ester | Unknown | Unknown | Unknown | Unknown | 70 | Unknown | Unknown | 12.7 | Unknown | Unknown | Unknown | Unknown | Unknown | Unknown | N/A | Unknown | Hughes Brothers (USA) | N/A | N/A | Tensile | N/A | Unknown | N/A | 690 | Unknown | N/A | 40.8 | Unknown | N/A | Unknown | Unknown | N/A | N/A | N/A | N/A | N/A | N/A | N/A | 40 | N/A | 4320 | N/A | N/A | N/A | N/A | N/A | N/A | N/A | 12.6 | Unknown | KOH:1.4,NaOH:1, Ca(OH)2:0.16; g/L(mol/L) | N/A | N/A | N/A | N/A | N/A | N/A | N/A | N/A | N/A | N/A | N/A | N/A | N/A | N/A | N/A | N/A | N/A | N/A | N/A | N/A | N/A | N/A | N/A | N/A | N/A | N/A | N/A | N/A | N/A | N/A | Unknown | N/A | Unknown | 587.78271 | Unknown | N/A | 85.19% | Unknown | Unknown | N/A | Unknown | Unknown | Unknown | N/A | Unknown | N/A | N/A | N/A | N/A | N/A | N/A | N/A | N/A | N/A | N/A | N/A | N/A | FIG9C,X1500 | N/A | N/A | N/A | N/A |  |  | N/A |  |  | 0 | 0 | 0 | 0 | 0 | 12.6 | 12.7 | 49 | 40 | 4320 | 85.19%
| The effect of exposure to alkaline solution and water on the strength–porosity relationship of GFRP rebar | Jong-Pil Won, Su-Jin Lee, Yoon-Jung Kim, Chang-Il Jang, Sang-Woo Lee | 1 | Composites Part B | 2008 | 389 | 11 | Glass | E-glass | Vinyl ester | Unknown | Unknown | Unknown | Unknown | 70 | Unknown | Unknown | 12.7 | Unknown | Unknown | Unknown | Unknown | Unknown | Unknown | N/A | Unknown | Hughes Brothers (USA) | N/A | N/A | Tensile | N/A | Unknown | N/A | 690 | Unknown | N/A | 40.8 | Unknown | N/A | Unknown | Unknown | N/A | N/A | N/A | N/A | N/A | N/A | N/A | 40 | N/A | 5760 | N/A | N/A | N/A | N/A | N/A | N/A | N/A | 12.6 | Unknown | KOH:1.4,NaOH:1, Ca(OH)2:0.16; g/L(mol/L) | N/A | N/A | N/A | N/A | N/A | N/A | N/A | N/A | N/A | N/A | N/A | N/A | N/A | N/A | N/A | N/A | N/A | N/A | N/A | N/A | N/A | N/A | N/A | N/A | N/A | N/A | N/A | N/A | N/A | N/A | Unknown | N/A | Unknown | 538.18482 | Unknown | N/A | 78% | Unknown | Unknown | N/A | Unknown | Unknown | Unknown | N/A | Unknown | N/A | N/A | N/A | N/A | N/A | N/A | N/A | N/A | N/A | N/A | N/A | N/A | FIG9D,X1490 | N/A | N/A | N/A | N/A |  |  | N/A |  |  | 0 | 0 | 0 | 0 | 0 | 12.6 | 12.7 | 49 | 40 | 5760 | 78%
| The effect of exposure to alkaline solution and water on the strength–porosity relationship of GFRP rebar | Jong-Pil Won, Su-Jin Lee, Yoon-Jung Kim, Chang-Il Jang, Sang-Woo Lee | 1 | Composites Part B | 2008 | 390 | 12 | Glass | E-glass | Vinyl ester | Unknown | Unknown | Unknown | Unknown | 70 | Unknown | Unknown | 12.7 | Unknown | Unknown | Unknown | Unknown | Unknown | Unknown | N/A | Unknown | Hughes Brothers (USA) | N/A | N/A | Tensile | N/A | Unknown | N/A | 690 | Unknown | N/A | 40.8 | Unknown | N/A | Unknown | Unknown | N/A | N/A | N/A | N/A | N/A | N/A | N/A | 40 | N/A | 7200 | N/A | N/A | N/A | N/A | N/A | N/A | N/A | 12.6 | Unknown | KOH:1.4,NaOH:1, Ca(OH)2:0.16; g/L(mol/L) | N/A | N/A | N/A | N/A | N/A | N/A | N/A | N/A | N/A | N/A | N/A | N/A | N/A | N/A | N/A | N/A | N/A | N/A | N/A | N/A | N/A | N/A | N/A | N/A | N/A | N/A | N/A | N/A | N/A | N/A | Unknown | N/A | Unknown | 483.880509 | Unknown | N/A | 70.13% | Unknown | Unknown | N/A | Unknown | Unknown | Unknown | N/A | Unknown | N/A | N/A | N/A | N/A | N/A | N/A | N/A | N/A | N/A | N/A | N/A | N/A | FIG9E,X1500 | N/A | N/A | N/A | N/A |  |  | N/A |  |  | 0 | 0 | 0 | 0 | 0 | 12.6 | 12.7 | 49 | 40 | 7200 | 70.13%
| The effect of exposure to alkaline solution and water on the strength–porosity relationship of GFRP rebar | Jong-Pil Won, Su-Jin Lee, Yoon-Jung Kim, Chang-Il Jang, Sang-Woo Lee | 1 | Composites Part B | 2008 | 391 | 13 | Glass | E-glass | Vinyl ester | Unknown | Unknown | Unknown | Unknown | 70 | Unknown | Unknown | 12.7 | Unknown | Unknown | Unknown | Unknown | Unknown | Unknown | N/A | Unknown | Hughes Brothers (USA) | N/A | N/A | Tensile | N/A | Unknown | N/A | 690 | Unknown | N/A | 40.8 | Unknown | N/A | Unknown | Unknown | N/A | N/A | N/A | N/A | N/A | N/A | N/A | 60 | N/A | 720 | N/A | N/A | N/A | N/A | N/A | N/A | N/A | 12.6 | Unknown | KOH:1.4,NaOH:1, Ca(OH)2:0.16; g/L(mol/L) | N/A | N/A | N/A | N/A | N/A | N/A | N/A | N/A | N/A | N/A | N/A | N/A | N/A | N/A | N/A | N/A | N/A | N/A | N/A | N/A | N/A | N/A | N/A | N/A | N/A | N/A | N/A | N/A | N/A | N/A | Unknown | N/A | Unknown | 626.881836 | Unknown | N/A | 90.85% | Unknown | Unknown | N/A | Unknown | Unknown | Unknown | N/A | Unknown | N/A | N/A | N/A | N/A | N/A | N/A | N/A | N/A | N/A | N/A | N/A | N/A | N/A | N/A | N/A | N/A | N/A |  |  | N/A |  |  | 0 | 0 | 0 | 0 | 0 | 12.6 | 12.7 | 49 | 60 | 720 | 90.85%
| The effect of exposure to alkaline solution and water on the strength–porosity relationship of GFRP rebar | Jong-Pil Won, Su-Jin Lee, Yoon-Jung Kim, Chang-Il Jang, Sang-Woo Lee | 1 | Composites Part B | 2008 | 392 | 14 | Glass | E-glass | Vinyl ester | Unknown | Unknown | Unknown | Unknown | 70 | Unknown | Unknown | 12.7 | Unknown | Unknown | Unknown | Unknown | Unknown | Unknown | N/A | Unknown | Hughes Brothers (USA) | N/A | N/A | Tensile | N/A | Unknown | N/A | 690 | Unknown | N/A | 40.8 | Unknown | N/A | Unknown | Unknown | N/A | N/A | N/A | N/A | N/A | N/A | N/A | 60 | N/A | 1440 | N/A | N/A | N/A | N/A | N/A | N/A | N/A | 12.6 | Unknown | KOH:1.4,NaOH:1, Ca(OH)2:0.16; g/L(mol/L) | N/A | N/A | N/A | N/A | N/A | N/A | N/A | N/A | N/A | N/A | N/A | N/A | N/A | N/A | N/A | N/A | N/A | N/A | N/A | N/A | N/A | N/A | N/A | N/A | N/A | N/A | N/A | N/A | N/A | N/A | Unknown | N/A | Unknown | 592.670118 | Unknown | N/A | 85.89% | Unknown | Unknown | N/A | Unknown | Unknown | Unknown | N/A | Unknown | N/A | N/A | N/A | N/A | N/A | N/A | N/A | N/A | N/A | N/A | N/A | N/A | FIG10A,X1520 | N/A | N/A | N/A | N/A |  |  | N/A |  |  | 0 | 0 | 0 | 0 | 0 | 12.6 | 12.7 | 49 | 60 | 1440 | 85.89%
| The effect of exposure to alkaline solution and water on the strength–porosity relationship of GFRP rebar | Jong-Pil Won, Su-Jin Lee, Yoon-Jung Kim, Chang-Il Jang, Sang-Woo Lee | 1 | Composites Part B | 2008 | 393 | 15 | Glass | E-glass | Vinyl ester | Unknown | Unknown | Unknown | Unknown | 70 | Unknown | Unknown | 12.7 | Unknown | Unknown | Unknown | Unknown | Unknown | Unknown | N/A | Unknown | Hughes Brothers (USA) | N/A | N/A | Tensile | N/A | Unknown | N/A | 690 | Unknown | N/A | 40.8 | Unknown | N/A | Unknown | Unknown | N/A | N/A | N/A | N/A | N/A | N/A | N/A | 60 | N/A | 2160 | N/A | N/A | N/A | N/A | N/A | N/A | N/A | 12.6 | Unknown | KOH:1.4,NaOH:1, Ca(OH)2:0.16; g/L(mol/L) | N/A | N/A | N/A | N/A | N/A | N/A | N/A | N/A | N/A | N/A | N/A | N/A | N/A | N/A | N/A | N/A | N/A | N/A | N/A | N/A | N/A | N/A | N/A | N/A | N/A | N/A | N/A | N/A | N/A | N/A | Unknown | N/A | Unknown | 516.282081 | Unknown | N/A | 74.82% | Unknown | Unknown | N/A | Unknown | Unknown | Unknown | N/A | Unknown | N/A | N/A | N/A | N/A | N/A | N/A | N/A | N/A | N/A | N/A | N/A | N/A | FIG10B,X1500 | N/A | N/A | N/A | N/A |  |  | N/A |  |  | 0 | 0 | 0 | 0 | 0 | 12.6 | 12.7 | 49 | 60 | 2160 | 74.82%
| The effect of exposure to alkaline solution and water on the strength–porosity relationship of GFRP rebar | Jong-Pil Won, Su-Jin Lee, Yoon-Jung Kim, Chang-Il Jang, Sang-Woo Lee | 1 | Composites Part B | 2008 | 394 | 16 | Glass | E-glass | Vinyl ester | Unknown | Unknown | Unknown | Unknown | 70 | Unknown | Unknown | 12.7 | Unknown | Unknown | Unknown | Unknown | Unknown | Unknown | N/A | Unknown | Hughes Brothers (USA) | N/A | N/A | Tensile | N/A | Unknown | N/A | 690 | Unknown | N/A | 40.8 | Unknown | N/A | Unknown | Unknown | N/A | N/A | N/A | N/A | N/A | N/A | N/A | 60 | N/A | 4320 | N/A | N/A | N/A | N/A | N/A | N/A | N/A | 12.6 | Unknown | KOH:1.4,NaOH:1, Ca(OH)2:0.16; g/L(mol/L) | N/A | N/A | N/A | N/A | N/A | N/A | N/A | N/A | N/A | N/A | N/A | N/A | N/A | N/A | N/A | N/A | N/A | N/A | N/A | N/A | N/A | N/A | N/A | N/A | N/A | N/A | N/A | N/A | N/A | N/A | Unknown | N/A | Unknown | 510.670587 | Unknown | N/A | 74.01% | Unknown | Unknown | N/A | Unknown | Unknown | Unknown | N/A | Unknown | N/A | N/A | N/A | N/A | N/A | N/A | N/A | N/A | N/A | N/A | N/A | N/A | FIG10C,X1500 | N/A | N/A | N/A | N/A |  |  | N/A |  |  | 0 | 0 | 0 | 0 | 0 | 12.6 | 12.7 | 49 | 60 | 4320 | 74.01%
| The effect of exposure to alkaline solution and water on the strength–porosity relationship of GFRP rebar | Jong-Pil Won, Su-Jin Lee, Yoon-Jung Kim, Chang-Il Jang, Sang-Woo Lee | 1 | Composites Part B | 2008 | 395 | 17 | Glass | E-glass | Vinyl ester | Unknown | Unknown | Unknown | Unknown | 70 | Unknown | Unknown | 12.7 | Unknown | Unknown | Unknown | Unknown | Unknown | Unknown | N/A | Unknown | Hughes Brothers (USA) | N/A | N/A | Tensile | N/A | Unknown | N/A | 690 | Unknown | N/A | 40.8 | Unknown | N/A | Unknown | Unknown | N/A | N/A | N/A | N/A | N/A | N/A | N/A | 60 | N/A | 5760 | N/A | N/A | N/A | N/A | N/A | N/A | N/A | 12.6 | Unknown | KOH:1.4,NaOH:1, Ca(OH)2:0.16; g/L(mol/L) | N/A | N/A | N/A | N/A | N/A | N/A | N/A | N/A | N/A | N/A | N/A | N/A | N/A | N/A | N/A | N/A | N/A | N/A | N/A | N/A | N/A | N/A | N/A | N/A | N/A | N/A | N/A | N/A | N/A | N/A | Unknown | N/A | Unknown | 501.9819 | Unknown | N/A | 72.75% | Unknown | Unknown | N/A | Unknown | Unknown | Unknown | N/A | Unknown | N/A | N/A | N/A | N/A | N/A | N/A | N/A | N/A | N/A | N/A | N/A | N/A | FIG10D,X1500 | N/A | N/A | N/A | N/A |  |  | N/A |  |  | 0 | 0 | 0 | 0 | 0 | 12.6 | 12.7 | 49 | 60 | 5760 | 72.75%
| The effect of exposure to alkaline solution and water on the strength–porosity relationship of GFRP rebar | Jong-Pil Won, Su-Jin Lee, Yoon-Jung Kim, Chang-Il Jang, Sang-Woo Lee | 1 | Composites Part B | 2008 | 396 | 18 | Glass | E-glass | Vinyl ester | Unknown | Unknown | Unknown | Unknown | 70 | Unknown | Unknown | 12.7 | Unknown | Unknown | Unknown | Unknown | Unknown | Unknown | N/A | Unknown | Hughes Brothers (USA) | N/A | N/A | Tensile | N/A | Unknown | N/A | 690 | Unknown | N/A | 40.8 | Unknown | N/A | Unknown | Unknown | N/A | N/A | N/A | N/A | N/A | N/A | N/A | 60 | N/A | 7200 | N/A | N/A | N/A | N/A | N/A | N/A | N/A | 12.6 | Unknown | KOH:1.4,NaOH:1, Ca(OH)2:0.16; g/L(mol/L) | N/A | N/A | N/A | N/A | N/A | N/A | N/A | N/A | N/A | N/A | N/A | N/A | N/A | N/A | N/A | N/A | N/A | N/A | N/A | N/A | N/A | N/A | N/A | N/A | N/A | N/A | N/A | N/A | N/A | N/A | Unknown | N/A | Unknown | 474.467736 | Unknown | N/A | 68.76% | Unknown | Unknown | N/A | Unknown | Unknown | Unknown | N/A | Unknown | N/A | N/A | N/A | N/A | N/A | N/A | N/A | N/A | N/A | N/A | N/A | N/A | FIG10E,X1500 | N/A | N/A | N/A | N/A |  |  | N/A |  |  | 0 | 0 | 0 | 0 | 0 | 12.6 | 12.7 | 49 | 60 | 7200 | 68.76%
| The effect of exposure to alkaline solution and water on the strength–porosity relationship of GFRP rebar | Jong-Pil Won, Su-Jin Lee, Yoon-Jung Kim, Chang-Il Jang, Sang-Woo Lee | 1 | Composites Part B | 2008 | 397 | 19 | Glass | E-glass | Vinyl ester | Unknown | Unknown | Unknown | Unknown | 70 | Unknown | Unknown | 12.7 | Unknown | Unknown | Unknown | Unknown | Unknown | Unknown | N/A | Unknown | Hughes Brothers (USA) | N/A | N/A | Tensile | N/A | Unknown | N/A | 690 | Unknown | N/A | 40.8 | Unknown | N/A | Unknown | Unknown | N/A | N/A | N/A | N/A | N/A | N/A | N/A | 80 | N/A | 720 | N/A | N/A | N/A | N/A | N/A | N/A | N/A | 12.6 | Unknown | KOH:1.4,NaOH:1, Ca(OH)2:0.16; g/L(mol/L) | N/A | N/A | N/A | N/A | N/A | N/A | N/A | N/A | N/A | N/A | N/A | N/A | N/A | N/A | N/A | N/A | N/A | N/A | N/A | N/A | N/A | N/A | N/A | N/A | N/A | N/A | N/A | N/A | N/A | N/A | Unknown | N/A | Unknown | 565.879971 | Unknown | N/A | 82.01% | Unknown | Unknown | N/A | Unknown | Unknown | Unknown | N/A | Unknown | N/A | N/A | N/A | N/A | N/A | N/A | N/A | N/A | N/A | N/A | N/A | N/A | N/A | N/A | N/A | N/A | N/A |  |  | N/A |  |  | 0 | 0 | 0 | 0 | 0 | 12.6 | 12.7 | 49 | 80 | 720 | 82.01%
| The effect of exposure to alkaline solution and water on the strength–porosity relationship of GFRP rebar | Jong-Pil Won, Su-Jin Lee, Yoon-Jung Kim, Chang-Il Jang, Sang-Woo Lee | 1 | Composites Part B | 2008 | 398 | 20 | Glass | E-glass | Vinyl ester | Unknown | Unknown | Unknown | Unknown | 70 | Unknown | Unknown | 12.7 | Unknown | Unknown | Unknown | Unknown | Unknown | Unknown | N/A | Unknown | Hughes Brothers (USA) | N/A | N/A | Tensile | N/A | Unknown | N/A | 690 | Unknown | N/A | 40.8 | Unknown | N/A | Unknown | Unknown | N/A | N/A | N/A | N/A | N/A | N/A | N/A | 80 | N/A | 1440 | N/A | N/A | N/A | N/A | N/A | N/A | N/A | 12.6 | Unknown | KOH:1.4,NaOH:1, Ca(OH)2:0.16; g/L(mol/L) | N/A | N/A | N/A | N/A | N/A | N/A | N/A | N/A | N/A | N/A | N/A | N/A | N/A | N/A | N/A | N/A | N/A | N/A | N/A | N/A | N/A | N/A | N/A | N/A | N/A | N/A | N/A | N/A | N/A | N/A | Unknown | N/A | Unknown | 550.674786 | Unknown | N/A | 79.81% | Unknown | Unknown | N/A | Unknown | Unknown | Unknown | N/A | Unknown | N/A | N/A | N/A | N/A | N/A | N/A | N/A | N/A | N/A | N/A | N/A | N/A | FIG11A,X1520 | N/A | N/A | N/A | N/A |  |  | N/A |  |  | 0 | 0 | 0 | 0 | 0 | 12.6 | 12.7 | 49 | 80 | 1440 | 79.81%
| The effect of exposure to alkaline solution and water on the strength–porosity relationship of GFRP rebar | Jong-Pil Won, Su-Jin Lee, Yoon-Jung Kim, Chang-Il Jang, Sang-Woo Lee | 1 | Composites Part B | 2008 | 399 | 21 | Glass | E-glass | Vinyl ester | Unknown | Unknown | Unknown | Unknown | 70 | Unknown | Unknown | 12.7 | Unknown | Unknown | Unknown | Unknown | Unknown | Unknown | N/A | Unknown | Hughes Brothers (USA) | N/A | N/A | Tensile | N/A | Unknown | N/A | 690 | Unknown | N/A | 40.8 | Unknown | N/A | Unknown | Unknown | N/A | N/A | N/A | N/A | N/A | N/A | N/A | 80 | N/A | 2160 | N/A | N/A | N/A | N/A | N/A | N/A | N/A | 12.6 | Unknown | KOH:1.4,NaOH:1, Ca(OH)2:0.16; g/L(mol/L) | N/A | N/A | N/A | N/A | N/A | N/A | N/A | N/A | N/A | N/A | N/A | N/A | N/A | N/A | N/A | N/A | N/A | N/A | N/A | N/A | N/A | N/A | N/A | N/A | N/A | N/A | N/A | N/A | N/A | N/A | Unknown | N/A | Unknown | 509.765514 | Unknown | N/A | 73.88% | Unknown | Unknown | N/A | Unknown | Unknown | Unknown | N/A | Unknown | N/A | N/A | N/A | N/A | N/A | N/A | N/A | N/A | N/A | N/A | N/A | N/A | FIG11B,X1500 | N/A | N/A | N/A | N/A |  |  | N/A |  |  | 0 | 0 | 0 | 0 | 0 | 12.6 | 12.7 | 49 | 80 | 2160 | 73.88%
| The effect of exposure to alkaline solution and water on the strength–porosity relationship of GFRP rebar | Jong-Pil Won, Su-Jin Lee, Yoon-Jung Kim, Chang-Il Jang, Sang-Woo Lee | 1 | Composites Part B | 2008 | 400 | 22 | Glass | E-glass | Vinyl ester | Unknown | Unknown | Unknown | Unknown | 70 | Unknown | Unknown | 12.7 | Unknown | Unknown | Unknown | Unknown | Unknown | Unknown | N/A | Unknown | Hughes Brothers (USA) | N/A | N/A | Tensile | N/A | Unknown | N/A | 690 | Unknown | N/A | 40.8 | Unknown | N/A | Unknown | Unknown | N/A | N/A | N/A | N/A | N/A | N/A | N/A | 80 | N/A | 4320 | N/A | N/A | N/A | N/A | N/A | N/A | N/A | 12.6 | Unknown | KOH:1.4,NaOH:1, Ca(OH)2:0.16; g/L(mol/L) | N/A | N/A | N/A | N/A | N/A | N/A | N/A | N/A | N/A | N/A | N/A | N/A | N/A | N/A | N/A | N/A | N/A | N/A | N/A | N/A | N/A | N/A | N/A | N/A | N/A | N/A | N/A | N/A | N/A | N/A | Unknown | N/A | Unknown | 482.975436 | Unknown | N/A | 70% | Unknown | Unknown | N/A | Unknown | Unknown | Unknown | N/A | Unknown | N/A | N/A | N/A | N/A | N/A | N/A | N/A | N/A | N/A | N/A | N/A | N/A | FIG11B,X1500 | N/A | N/A | N/A | N/A |  |  | N/A |  |  | 0 | 0 | 0 | 0 | 0 | 12.6 | 12.7 | 49 | 80 | 4320 | 70%
| The effect of exposure to alkaline solution and water on the strength–porosity relationship of GFRP rebar | Jong-Pil Won, Su-Jin Lee, Yoon-Jung Kim, Chang-Il Jang, Sang-Woo Lee | 1 | Composites Part B | 2008 | 401 | 23 | Glass | E-glass | Vinyl ester | Unknown | Unknown | Unknown | Unknown | 70 | Unknown | Unknown | 12.7 | Unknown | Unknown | Unknown | Unknown | Unknown | Unknown | N/A | Unknown | Hughes Brothers (USA) | N/A | N/A | Tensile | N/A | Unknown | N/A | 690 | Unknown | N/A | 40.8 | Unknown | N/A | Unknown | Unknown | N/A | N/A | N/A | N/A | N/A | N/A | N/A | 80 | N/A | 5760 | N/A | N/A | N/A | N/A | N/A | N/A | N/A | 12.6 | Unknown | KOH:1.4,NaOH:1, Ca(OH)2:0.16; g/L(mol/L) | N/A | N/A | N/A | N/A | N/A | N/A | N/A | N/A | N/A | N/A | N/A | N/A | N/A | N/A | N/A | N/A | N/A | N/A | N/A | N/A | N/A | N/A | N/A | N/A | N/A | N/A | N/A | N/A | N/A | N/A | Unknown | N/A | Unknown | 482.070363 | Unknown | N/A | 69.87% | Unknown | Unknown | N/A | Unknown | Unknown | Unknown | N/A | Unknown | N/A | N/A | N/A | N/A | N/A | N/A | N/A | N/A | N/A | N/A | N/A | N/A | FIG11D,X1500 | N/A | N/A | N/A | N/A |  |  | N/A |  |  | 0 | 0 | 0 | 0 | 0 | 12.6 | 12.7 | 49 | 80 | 5760 | 69.87%
| The effect of exposure to alkaline solution and water on the strength–porosity relationship of GFRP rebar | Jong-Pil Won, Su-Jin Lee, Yoon-Jung Kim, Chang-Il Jang, Sang-Woo Lee | 1 | Composites Part B | 2008 | 402 | 24 | Glass | E-glass | Vinyl ester | Unknown | Unknown | Unknown | Unknown | 70 | Unknown | Unknown | 12.7 | Unknown | Unknown | Unknown | Unknown | Unknown | Unknown | N/A | Unknown | Hughes Brothers (USA) | N/A | N/A | Tensile | N/A | Unknown | N/A | 690 | Unknown | N/A | 40.8 | Unknown | N/A | Unknown | Unknown | N/A | N/A | N/A | N/A | N/A | N/A | N/A | 80 | N/A | 7200 | N/A | N/A | N/A | N/A | N/A | N/A | N/A | 12.6 | Unknown | KOH:1.4,NaOH:1, Ca(OH)2:0.16; g/L(mol/L) | N/A | N/A | N/A | N/A | N/A | N/A | N/A | N/A | N/A | N/A | N/A | N/A | N/A | N/A | N/A | N/A | N/A | N/A | N/A | N/A | N/A | N/A | N/A | N/A | N/A | N/A | N/A | N/A | N/A | N/A | Unknown | N/A | Unknown | 441.161091 | Unknown | N/A | 63.94% | Unknown | Unknown | N/A | Unknown | Unknown | Unknown | N/A | Unknown | N/A | N/A | N/A | N/A | N/A | N/A | N/A | N/A | N/A | N/A | N/A | N/A | FIG11E,X1500 | N/A | N/A | N/A | N/A |  |  | N/A |  |  | 0 | 0 | 0 | 0 | 0 | 12.6 | 12.7 | 49 | 80 | 7200 | 63.94%
| Statistical analysis and theoretical predictions of the tensile-strength retention of glass fiber-reinforced polymer bars based on resin type | Ahmed H Ali, Brahim Benmokrane, Hamdy M Mohamed,Allan Manalo and Adel El-Safty |  | Journal of Composite Materials | 2018 | 4962 | 1 | Glass | Unknown | Polyester | Unknown | 93 | Unknown | 98.1 | 78.8 | Unknown | Unknown | Unknown | Unknown | 113 | helically wrapped | Smooth | 1.15 | Unknown | N/A | Unknown | Firep International AG (Switzerland) | Link:'Laboratory assessment and durability performance of vinyl-ester, polyester, and epoxy glass-FRP bars for concrete structures','Statistical analysis and theoretical predictions of the tensile-strength retention of glass fiber-reinforced polymer bars based on resin type' | N/A | Tensile | N/A | 5 | N/A | 1015 | 2.1 | N/A | Unknown | Unknown | N/A | Unknown | Unknown | N/A | [6 empty] | 22 | N/A | 1000 | N/A | N/A | N/A | N/A | N/A | N/A | N/A | 12.8 | Unknown | KOH:4.2,NaOH:0.9, Ca(OH)2:118.5; g/L(mol/L) | N/A | N/A | N/A | N/A | N/A | N/A | N/A | N/A | N/A | N/A | N/A | N/A | N/A | N/A | N/A | N/A | N/A | N/A | N/A | N/A | N/A | N/A | N/A | N/A | N/A | N/A | N/A | N/A | N/A | N/A | Unknown | N/A | Unknown | 963 | 1 | N/A | 94.88% | Unknown | Unknown | N/A | Unknown | Unknown | Unknown | N/A | Unknown | N/A | N/A | N/A | N/A | N/A | N/A | N/A | N/A | N/A | N/A | [12 empty] | 0 | 0 | 0 | 0 | 0 | 12.8 | 12 | 67 | 22 | 1000 | 94.88%
| Statistical analysis and theoretical predictions of the tensile-strength retention of glass fiber-reinforced polymer bars based on resin type | Ahmed H Ali, Brahim Benmokrane, Hamdy M Mohamed,Allan Manalo and Adel El-Safty |  | Journal of Composite Materials | 2018 | 4963 | 2 | Glass | Unknown | Polyester | Unknown | 93 | Unknown | 98.1 | 78.8 | Unknown | Unknown | Unknown | Unknown | 113 | helically wrapped | Smooth | 1.15 | Unknown | N/A | Unknown | Firep International AG (Switzerland) | Link:'Laboratory assessment and durability performance of vinyl-ester, polyester, and epoxy glass-FRP bars for concrete structures','Statistical analysis and theoretical predictions of the tensile-strength retention of glass fiber-reinforced polymer bars based on resin type' | N/A | Tensile | N/A | 5 | N/A | 1015 | 2.1 | N/A | Unknown | Unknown | N/A | Unknown | Unknown | N/A | [6 empty] | 40 | N/A | 1000 | N/A | N/A | N/A | N/A | N/A | N/A | N/A | 12.8 | Unknown | KOH:4.2,NaOH:0.9, Ca(OH)2:118.5; g/L(mol/L) | N/A | N/A | N/A | N/A | N/A | N/A | N/A | N/A | N/A | N/A | N/A | N/A | N/A | N/A | N/A | N/A | N/A | N/A | N/A | N/A | N/A | N/A | N/A | N/A | N/A | N/A | N/A | N/A | N/A | N/A | Unknown | N/A | Unknown | 890 | 3.8 | N/A | 87.68% | Unknown | Unknown | N/A | Unknown | Unknown | Unknown | N/A | Unknown | N/A | N/A | N/A | N/A | N/A | N/A | N/A | N/A | N/A | N/A | [12 empty] | 0 | 0 | 0 | 0 | 0 | 12.8 | 12 | 67 | 40 | 1000 | 87.68%
| Statistical analysis and theoretical predictions of the tensile-strength retention of glass fiber-reinforced polymer bars based on resin type | Ahmed H Ali, Brahim Benmokrane, Hamdy M Mohamed,Allan Manalo and Adel El-Safty |  | Journal of Composite Materials | 2018 | 4964 | 3 | Glass | Unknown | Polyester | Unknown | 93 | Unknown | 98.1 | 78.8 | Unknown | Unknown | Unknown | Unknown | 113 | helically wrapped | Smooth | 1.15 | Unknown | N/A | Unknown | Firep International AG (Switzerland) | Link:'Laboratory assessment and durability performance of vinyl-ester, polyester, and epoxy glass-FRP bars for concrete structures','Statistical analysis and theoretical predictions of the tensile-strength retention of glass fiber-reinforced polymer bars based on resin type' | N/A | Tensile | N/A | 5 | N/A | 1015 | 2.1 | N/A | Unknown | Unknown | N/A | Unknown | Unknown | N/A | [6 empty] | 60 | N/A | 1000 | N/A | N/A | N/A | N/A | N/A | N/A | N/A | 12.8 | Unknown | KOH:4.2,NaOH:0.9, Ca(OH)2:118.5; g/L(mol/L) | N/A | N/A | N/A | N/A | N/A | N/A | N/A | N/A | N/A | N/A | N/A | N/A | N/A | N/A | N/A | N/A | N/A | N/A | N/A | N/A | N/A | N/A | N/A | N/A | N/A | N/A | N/A | N/A | N/A | N/A | Unknown | N/A | Unknown | 870 | 4.7 | N/A | 85.71% | Unknown | Unknown | N/A | Unknown | Unknown | Unknown | N/A | Unknown | N/A | N/A | N/A | N/A | N/A | N/A | N/A | N/A | N/A | N/A | [12 empty] | 0 | 0 | 0 | 0 | 0 | 12.8 | 12 | 67 | 60 | 1000 | 85.71%
| Statistical analysis and theoretical predictions of the tensile-strength retention of glass fiber-reinforced polymer bars based on resin type | Ahmed H Ali, Brahim Benmokrane, Hamdy M Mohamed,Allan Manalo and Adel El-Safty |  | Journal of Composite Materials | 2018 | 4965 | 4 | Glass | Unknown | Polyester | Unknown | 93 | Unknown | 98.1 | 78.8 | Unknown | Unknown | Unknown | Unknown | 113 | helically wrapped | Smooth | 1.15 | Unknown | N/A | Unknown | Firep International AG (Switzerland) | Link:'Laboratory assessment and durability performance of vinyl-ester, polyester, and epoxy glass-FRP bars for concrete structures','Statistical analysis and theoretical predictions of the tensile-strength retention of glass fiber-reinforced polymer bars based on resin type' | N/A | Tensile | N/A | 5 | N/A | 1015 | 2.1 | N/A | Unknown | Unknown | N/A | Unknown | Unknown | N/A | [6 empty] | 22 | N/A | 3000 | N/A | N/A | N/A | N/A | N/A | N/A | N/A | 12.8 | Unknown | KOH:4.2,NaOH:0.9, Ca(OH)2:118.5; g/L(mol/L) | N/A | N/A | N/A | N/A | N/A | N/A | N/A | N/A | N/A | N/A | N/A | N/A | N/A | N/A | N/A | N/A | N/A | N/A | N/A | N/A | N/A | N/A | N/A | N/A | N/A | N/A | N/A | N/A | N/A | N/A | Unknown | N/A | Unknown | 960 | 1.2 | N/A | 94.58% | Unknown | Unknown | N/A | Unknown | Unknown | Unknown | N/A | Unknown | N/A | N/A | N/A | N/A | N/A | N/A | N/A | N/A | N/A | N/A | [12 empty] | 0 | 0 | 0 | 0 | 0 | 12.8 | 12 | 67 | 22 | 3000 | 94.58%
| Statistical analysis and theoretical predictions of the tensile-strength retention of glass fiber-reinforced polymer bars based on resin type | Ahmed H Ali, Brahim Benmokrane, Hamdy M Mohamed,Allan Manalo and Adel El-Safty |  | Journal of Composite Materials | 2018 | 4966 | 5 | Glass | Unknown | Polyester | Unknown | 93 | Unknown | 98.1 | 78.8 | Unknown | Unknown | Unknown | Unknown | 113 | helically wrapped | Smooth | 1.15 | Unknown | N/A | Unknown | Firep International AG (Switzerland) | Link:'Laboratory assessment and durability performance of vinyl-ester, polyester, and epoxy glass-FRP bars for concrete structures','Statistical analysis and theoretical predictions of the tensile-strength retention of glass fiber-reinforced polymer bars based on resin type' | N/A | Tensile | N/A | 5 | N/A | 1015 | 2.1 | N/A | Unknown | Unknown | N/A | Unknown | Unknown | N/A | [6 empty] | 40 | N/A | 3000 | N/A | N/A | N/A | N/A | N/A | N/A | N/A | 12.8 | Unknown | KOH:4.2,NaOH:0.9, Ca(OH)2:118.5; g/L(mol/L) | N/A | N/A | N/A | N/A | N/A | N/A | N/A | N/A | N/A | N/A | N/A | N/A | N/A | N/A | N/A | N/A | N/A | N/A | N/A | N/A | N/A | N/A | N/A | N/A | N/A | N/A | N/A | N/A | N/A | N/A | Unknown | N/A | Unknown | 875 | 3.6 | N/A | 86.21% | Unknown | Unknown | N/A | Unknown | Unknown | Unknown | N/A | Unknown | N/A | N/A | N/A | N/A | N/A | N/A | N/A | N/A | N/A | N/A | [12 empty] | 0 | 0 | 0 | 0 | 0 | 12.8 | 12 | 67 | 40 | 3000 | 86.21%
| Statistical analysis and theoretical predictions of the tensile-strength retention of glass fiber-reinforced polymer bars based on resin type | Ahmed H Ali, Brahim Benmokrane, Hamdy M Mohamed,Allan Manalo and Adel El-Safty |  | Journal of Composite Materials | 2018 | 4967 | 6 | Glass | Unknown | Polyester | Unknown | 93 | Unknown | 98.1 | 78.8 | Unknown | Unknown | Unknown | Unknown | 113 | helically wrapped | Smooth | 1.15 | Unknown | N/A | Unknown | Firep International AG (Switzerland) | Link:'Laboratory assessment and durability performance of vinyl-ester, polyester, and epoxy glass-FRP bars for concrete structures','Statistical analysis and theoretical predictions of the tensile-strength retention of glass fiber-reinforced polymer bars based on resin type' | N/A | Tensile | N/A | 5 | N/A | 1015 | 2.1 | N/A | Unknown | Unknown | N/A | Unknown | Unknown | N/A | [6 empty] | 60 | N/A | 3000 | N/A | N/A | N/A | N/A | N/A | N/A | N/A | 12.8 | Unknown | KOH:4.2,NaOH:0.9, Ca(OH)2:118.5; g/L(mol/L) | N/A | N/A | N/A | N/A | N/A | N/A | N/A | N/A | N/A | N/A | N/A | N/A | N/A | N/A | N/A | N/A | N/A | N/A | N/A | N/A | N/A | N/A | N/A | N/A | N/A | N/A | N/A | N/A | N/A | N/A | Unknown | N/A | Unknown | 860 | 4.4 | N/A | 84.73% | Unknown | Unknown | N/A | Unknown | Unknown | Unknown | N/A | Unknown | N/A | N/A | N/A | N/A | N/A | N/A | N/A | N/A | N/A | N/A | [12 empty] | 0 | 0 | 0 | 0 | 0 | 12.8 | 12 | 67 | 60 | 3000 | 84.73%
| Statistical analysis and theoretical predictions of the tensile-strength retention of glass fiber-reinforced polymer bars based on resin type | Ahmed H Ali, Brahim Benmokrane, Hamdy M Mohamed,Allan Manalo and Adel El-Safty |  | Journal of Composite Materials | 2018 | 4968 | 7 | Glass | Unknown | Polyester | Unknown | 93 | Unknown | 98.1 | 78.8 | Unknown | Unknown | Unknown | Unknown | 113 | helically wrapped | Smooth | 1.15 | Unknown | N/A | Unknown | Firep International AG (Switzerland) | Link:'Laboratory assessment and durability performance of vinyl-ester, polyester, and epoxy glass-FRP bars for concrete structures','Statistical analysis and theoretical predictions of the tensile-strength retention of glass fiber-reinforced polymer bars based on resin type' | N/A | Tensile | N/A | 5 | N/A | 1015 | 2.1 | N/A | Unknown | Unknown | N/A | Unknown | Unknown | N/A | [6 empty] | 22 | N/A | 5000 | N/A | N/A | N/A | N/A | N/A | N/A | N/A | 12.8 | Unknown | KOH:4.2,NaOH:0.9, Ca(OH)2:118.5; g/L(mol/L) | N/A | N/A | N/A | N/A | N/A | N/A | N/A | N/A | N/A | N/A | N/A | N/A | N/A | N/A | N/A | N/A | N/A | N/A | N/A | N/A | N/A | N/A | N/A | N/A | N/A | N/A | N/A | N/A | N/A | N/A | Unknown | N/A | Unknown | 909 | 4.1 | N/A | 89.56% | Unknown | Unknown | N/A | Unknown | Unknown | Unknown | N/A | Unknown | N/A | N/A | N/A | N/A | N/A | N/A | N/A | N/A | N/A | N/A | [12 empty] | 0 | 0 | 0 | 0 | 0 | 12.8 | 12 | 67 | 22 | 5000 | 89.56%
| Statistical analysis and theoretical predictions of the tensile-strength retention of glass fiber-reinforced polymer bars based on resin type | Ahmed H Ali, Brahim Benmokrane, Hamdy M Mohamed,Allan Manalo and Adel El-Safty |  | Journal of Composite Materials | 2018 | 4969 | 8 | Glass | Unknown | Polyester | Unknown | 93 | Unknown | 98.1 | 78.8 | Unknown | Unknown | Unknown | Unknown | 113 | helically wrapped | Smooth | 1.15 | Unknown | N/A | Unknown | Firep International AG (Switzerland) | Link:'Laboratory assessment and durability performance of vinyl-ester, polyester, and epoxy glass-FRP bars for concrete structures','Statistical analysis and theoretical predictions of the tensile-strength retention of glass fiber-reinforced polymer bars based on resin type' | N/A | Tensile | N/A | 5 | N/A | 1015 | 2.1 | N/A | Unknown | Unknown | N/A | Unknown | Unknown | N/A | [6 empty] | 40 | N/A | 5000 | N/A | N/A | N/A | N/A | N/A | N/A | N/A | 12.8 | Unknown | KOH:4.2,NaOH:0.9, Ca(OH)2:118.5; g/L(mol/L) | N/A | N/A | N/A | N/A | N/A | N/A | N/A | N/A | N/A | N/A | N/A | N/A | N/A | N/A | N/A | N/A | N/A | N/A | N/A | N/A | N/A | N/A | N/A | N/A | N/A | N/A | N/A | N/A | N/A | N/A | Unknown | N/A | Unknown | 835 | 5.3 | N/A | 82.27% | Unknown | Unknown | N/A | Unknown | Unknown | Unknown | N/A | Unknown | N/A | N/A | N/A | N/A | N/A | N/A | N/A | N/A | N/A | N/A | [12 empty] | 0 | 0 | 0 | 0 | 0 | 12.8 | 12 | 67 | 40 | 5000 | 82.27%
| Statistical analysis and theoretical predictions of the tensile-strength retention of glass fiber-reinforced polymer bars based on resin type | Ahmed H Ali, Brahim Benmokrane, Hamdy M Mohamed,Allan Manalo and Adel El-Safty |  | Journal of Composite Materials | 2018 | 4970 | 9 | Glass | Unknown | Polyester | Unknown | 93 | Unknown | 98.1 | 78.8 | Unknown | Unknown | Unknown | Unknown | 113 | helically wrapped | Smooth | 1.15 | Unknown | N/A | Unknown | Firep International AG (Switzerland) | Link:'Laboratory assessment and durability performance of vinyl-ester, polyester, and epoxy glass-FRP bars for concrete structures','Statistical analysis and theoretical predictions of the tensile-strength retention of glass fiber-reinforced polymer bars based on resin type' | N/A | Tensile | N/A | 5 | N/A | 1015 | 2.1 | N/A | Unknown | Unknown | N/A | Unknown | Unknown | N/A | [6 empty] | 60 | N/A | 5000 | N/A | N/A | N/A | N/A | N/A | N/A | N/A | 12.8 | Unknown | KOH:4.2,NaOH:0.9, Ca(OH)2:118.5; g/L(mol/L) | N/A | N/A | N/A | N/A | N/A | N/A | N/A | N/A | N/A | N/A | N/A | N/A | N/A | N/A | N/A | N/A | N/A | N/A | N/A | N/A | N/A | N/A | N/A | N/A | N/A | N/A | N/A | N/A | N/A | N/A | Unknown | N/A | Unknown | 760 | 5 | N/A | 74.88% | Unknown | Unknown | N/A | Unknown | Unknown | Unknown | N/A | Unknown | N/A | N/A | N/A | N/A | N/A | N/A | N/A | N/A | N/A | N/A | [12 empty] | 0 | 0 | 0 | 0 | 0 | 12.8 | 12 | 67 | 60 | 5000 | 74.88%
| Statistical analysis and theoretical predictions of the tensile-strength retention of glass fiber-reinforced polymer bars based on resin type | Ahmed H Ali, Brahim Benmokrane, Hamdy M Mohamed,Allan Manalo and Adel El-Safty |  | Journal of Composite Materials | 2018 | 4971 | 10 | Glass | Unknown | Vinyl ester | Unknown | 113 | Unknown | 99.1 | 83.9 | Unknown | Unknown | Unknown | Unknown | 113 | helically wrapped | Smooth | 0.63 | Unknown | N/A | Unknown | Firep International AG (Switzerland) | Link:'Laboratory assessment and durability performance of vinyl-ester, polyester, and epoxy glass-FRP bars for concrete structures','Statistical analysis and theoretical predictions of the tensile-strength retention of glass fiber-reinforced polymer bars based on resin type' | N/A | Tensile | N/A | 5 | N/A | 1220 | 2.9 | N/A | Unknown | Unknown | N/A | Unknown | Unknown | N/A | [6 empty] | 22 | N/A | 1000 | N/A | N/A | N/A | N/A | N/A | N/A | N/A | 12.8 | Unknown | KOH:4.2,NaOH:0.9, Ca(OH)2:118.5; g/L(mol/L) | N/A | N/A | N/A | N/A | N/A | N/A | N/A | N/A | N/A | N/A | N/A | N/A | N/A | N/A | N/A | N/A | N/A | N/A | N/A | N/A | N/A | N/A | N/A | N/A | N/A | N/A | N/A | N/A | N/A | N/A | Unknown | N/A | Unknown | 1216 | 5.5 | N/A | 99.67% | Unknown | Unknown | N/A | Unknown | Unknown | Unknown | N/A | Unknown | N/A | N/A | N/A | N/A | N/A | N/A | N/A | N/A | N/A | N/A | [12 empty] | 0 | 0 | 0 | 0 | 0 | 12.8 | 12 | 67 | 22 | 1000 | 99.67%
| Statistical analysis and theoretical predictions of the tensile-strength retention of glass fiber-reinforced polymer bars based on resin type | Ahmed H Ali, Brahim Benmokrane, Hamdy M Mohamed,Allan Manalo and Adel El-Safty |  | Journal of Composite Materials | 2018 | 4972 | 11 | Glass | Unknown | Vinyl ester | Unknown | 113 | Unknown | 99.1 | 83.9 | Unknown | Unknown | Unknown | Unknown | 113 | helically wrapped | Smooth | 0.63 | Unknown | N/A | Unknown | Firep International AG (Switzerland) | Link:'Laboratory assessment and durability performance of vinyl-ester, polyester, and epoxy glass-FRP bars for concrete structures','Statistical analysis and theoretical predictions of the tensile-strength retention of glass fiber-reinforced polymer bars based on resin type' | N/A | Tensile | N/A | 5 | N/A | 1220 | 2.9 | N/A | Unknown | Unknown | N/A | Unknown | Unknown | N/A | [6 empty] | 40 | N/A | 1000 | N/A | N/A | N/A | N/A | N/A | N/A | N/A | 12.8 | Unknown | KOH:4.2,NaOH:0.9, Ca(OH)2:118.5; g/L(mol/L) | N/A | N/A | N/A | N/A | N/A | N/A | N/A | N/A | N/A | N/A | N/A | N/A | N/A | N/A | N/A | N/A | N/A | N/A | N/A | N/A | N/A | N/A | N/A | N/A | N/A | N/A | N/A | N/A | N/A | N/A | Unknown | N/A | Unknown | 1211 | 2.6 | N/A | 99.26% | Unknown | Unknown | N/A | Unknown | Unknown | Unknown | N/A | Unknown | N/A | N/A | N/A | N/A | N/A | N/A | N/A | N/A | N/A | N/A | [12 empty] | 0 | 0 | 0 | 0 | 0 | 12.8 | 12 | 67 | 40 | 1000 | 99.26%
| Statistical analysis and theoretical predictions of the tensile-strength retention of glass fiber-reinforced polymer bars based on resin type | Ahmed H Ali, Brahim Benmokrane, Hamdy M Mohamed,Allan Manalo and Adel El-Safty |  | Journal of Composite Materials | 2018 | 4973 | 12 | Glass | Unknown | Vinyl ester | Unknown | 113 | Unknown | 99.1 | 83.9 | Unknown | Unknown | Unknown | Unknown | 113 | helically wrapped | Smooth | 0.63 | Unknown | N/A | Unknown | Firep International AG (Switzerland) | Link:'Laboratory assessment and durability performance of vinyl-ester, polyester, and epoxy glass-FRP bars for concrete structures','Statistical analysis and theoretical predictions of the tensile-strength retention of glass fiber-reinforced polymer bars based on resin type' | N/A | Tensile | N/A | 5 | N/A | 1220 | 2.9 | N/A | Unknown | Unknown | N/A | Unknown | Unknown | N/A | [6 empty] | 60 | N/A | 1000 | N/A | N/A | N/A | N/A | N/A | N/A | N/A | 12.8 | Unknown | KOH:4.2,NaOH:0.9, Ca(OH)2:118.5; g/L(mol/L) | N/A | N/A | N/A | N/A | N/A | N/A | N/A | N/A | N/A | N/A | N/A | N/A | N/A | N/A | N/A | N/A | N/A | N/A | N/A | N/A | N/A | N/A | N/A | N/A | N/A | N/A | N/A | N/A | N/A | N/A | Unknown | N/A | Unknown | 1197 | 4.3 | N/A | 98.11% | Unknown | Unknown | N/A | Unknown | Unknown | Unknown | N/A | Unknown | N/A | N/A | N/A | N/A | N/A | N/A | N/A | N/A | N/A | N/A | [12 empty] | 0 | 0 | 0 | 0 | 0 | 12.8 | 12 | 67 | 60 | 1000 | 98.11%
| Statistical analysis and theoretical predictions of the tensile-strength retention of glass fiber-reinforced polymer bars based on resin type | Ahmed H Ali, Brahim Benmokrane, Hamdy M Mohamed,Allan Manalo and Adel El-Safty |  | Journal of Composite Materials | 2018 | 4974 | 13 | Glass | Unknown | Vinyl ester | Unknown | 113 | Unknown | 99.1 | 83.9 | Unknown | Unknown | Unknown | Unknown | 113 | helically wrapped | Smooth | 0.63 | Unknown | N/A | Unknown | Firep International AG (Switzerland) | Link:'Laboratory assessment and durability performance of vinyl-ester, polyester, and epoxy glass-FRP bars for concrete structures','Statistical analysis and theoretical predictions of the tensile-strength retention of glass fiber-reinforced polymer bars based on resin type' | N/A | Tensile | N/A | 5 | N/A | 1220 | 2.9 | N/A | Unknown | Unknown | N/A | Unknown | Unknown | N/A | [6 empty] | 22 | N/A | 3000 | N/A | N/A | N/A | N/A | N/A | N/A | N/A | 12.8 | Unknown | KOH:4.2,NaOH:0.9, Ca(OH)2:118.5; g/L(mol/L) | N/A | N/A | N/A | N/A | N/A | N/A | N/A | N/A | N/A | N/A | N/A | N/A | N/A | N/A | N/A | N/A | N/A | N/A | N/A | N/A | N/A | N/A | N/A | N/A | N/A | N/A | N/A | N/A | N/A | N/A | Unknown | N/A | Unknown | 1186 | 1.6 | N/A | 97.21% | Unknown | Unknown | N/A | Unknown | Unknown | Unknown | N/A | Unknown | N/A | N/A | N/A | N/A | N/A | N/A | N/A | N/A | N/A | N/A | [12 empty] | 0 | 0 | 0 | 0 | 0 | 12.8 | 12 | 67 | 22 | 3000 | 97.21%
| Statistical analysis and theoretical predictions of the tensile-strength retention of glass fiber-reinforced polymer bars based on resin type | Ahmed H Ali, Brahim Benmokrane, Hamdy M Mohamed,Allan Manalo and Adel El-Safty |  | Journal of Composite Materials | 2018 | 4975 | 14 | Glass | Unknown | Vinyl ester | Unknown | 113 | Unknown | 99.1 | 83.9 | Unknown | Unknown | Unknown | Unknown | 113 | helically wrapped | Smooth | 0.63 | Unknown | N/A | Unknown | Firep International AG (Switzerland) | Link:'Laboratory assessment and durability performance of vinyl-ester, polyester, and epoxy glass-FRP bars for concrete structures','Statistical analysis and theoretical predictions of the tensile-strength retention of glass fiber-reinforced polymer bars based on resin type' | N/A | Tensile | N/A | 5 | N/A | 1220 | 2.9 | N/A | Unknown | Unknown | N/A | Unknown | Unknown | N/A | [6 empty] | 40 | N/A | 3000 | N/A | N/A | N/A | N/A | N/A | N/A | N/A | 12.8 | Unknown | KOH:4.2,NaOH:0.9, Ca(OH)2:118.5; g/L(mol/L) | N/A | N/A | N/A | N/A | N/A | N/A | N/A | N/A | N/A | N/A | N/A | N/A | N/A | N/A | N/A | N/A | N/A | N/A | N/A | N/A | N/A | N/A | N/A | N/A | N/A | N/A | N/A | N/A | N/A | N/A | Unknown | N/A | Unknown | 1178 | 1.4 | N/A | 96.56% | Unknown | Unknown | N/A | Unknown | Unknown | Unknown | N/A | Unknown | N/A | N/A | N/A | N/A | N/A | N/A | N/A | N/A | N/A | N/A | [12 empty] | 0 | 0 | 0 | 0 | 0 | 12.8 | 12 | 67 | 40 | 3000 | 96.56%
| Statistical analysis and theoretical predictions of the tensile-strength retention of glass fiber-reinforced polymer bars based on resin type | Ahmed H Ali, Brahim Benmokrane, Hamdy M Mohamed,Allan Manalo and Adel El-Safty |  | Journal of Composite Materials | 2018 | 4976 | 15 | Glass | Unknown | Vinyl ester | Unknown | 113 | Unknown | 99.1 | 83.9 | Unknown | Unknown | Unknown | Unknown | 113 | helically wrapped | Smooth | 0.63 | Unknown | N/A | Unknown | Firep International AG (Switzerland) | Link:'Laboratory assessment and durability performance of vinyl-ester, polyester, and epoxy glass-FRP bars for concrete structures','Statistical analysis and theoretical predictions of the tensile-strength retention of glass fiber-reinforced polymer bars based on resin type' | N/A | Tensile | N/A | 5 | N/A | 1220 | 2.9 | N/A | Unknown | Unknown | N/A | Unknown | Unknown | N/A | [6 empty] | 60 | N/A | 3000 | N/A | N/A | N/A | N/A | N/A | N/A | N/A | 12.8 | Unknown | KOH:4.2,NaOH:0.9, Ca(OH)2:118.5; g/L(mol/L) | N/A | N/A | N/A | N/A | N/A | N/A | N/A | N/A | N/A | N/A | N/A | N/A | N/A | N/A | N/A | N/A | N/A | N/A | N/A | N/A | N/A | N/A | N/A | N/A | N/A | N/A | N/A | N/A | N/A | N/A | Unknown | N/A | Unknown | 1167 | 2.2 | N/A | 95.66% | Unknown | Unknown | N/A | Unknown | Unknown | Unknown | N/A | Unknown | N/A | N/A | N/A | N/A | N/A | N/A | N/A | N/A | N/A | N/A | [12 empty] | 0 | 0 | 0 | 0 | 0 | 12.8 | 12 | 67 | 60 | 3000 | 95.66%
| Statistical analysis and theoretical predictions of the tensile-strength retention of glass fiber-reinforced polymer bars based on resin type | Ahmed H Ali, Brahim Benmokrane, Hamdy M Mohamed,Allan Manalo and Adel El-Safty |  | Journal of Composite Materials | 2018 | 4977 | 16 | Glass | Unknown | Vinyl ester | Unknown | 113 | Unknown | 99.1 | 83.9 | Unknown | Unknown | Unknown | Unknown | 113 | helically wrapped | Smooth | 0.63 | Unknown | N/A | Unknown | Firep International AG (Switzerland) | Link:'Laboratory assessment and durability performance of vinyl-ester, polyester, and epoxy glass-FRP bars for concrete structures','Statistical analysis and theoretical predictions of the tensile-strength retention of glass fiber-reinforced polymer bars based on resin type' | N/A | Tensile | N/A | 5 | N/A | 1220 | 2.9 | N/A | Unknown | Unknown | N/A | Unknown | Unknown | N/A | [6 empty] | 22 | N/A | 5000 | N/A | N/A | N/A | N/A | N/A | N/A | N/A | 12.8 | Unknown | KOH:4.2,NaOH:0.9, Ca(OH)2:118.5; g/L(mol/L) | N/A | N/A | N/A | N/A | N/A | N/A | N/A | N/A | N/A | N/A | N/A | N/A | N/A | N/A | N/A | N/A | N/A | N/A | N/A | N/A | N/A | N/A | N/A | N/A | N/A | N/A | N/A | N/A | N/A | N/A | Unknown | N/A | Unknown | 1139 | 4.2 | N/A | 93.36% | Unknown | Unknown | N/A | Unknown | Unknown | Unknown | N/A | Unknown | N/A | N/A | N/A | N/A | N/A | N/A | N/A | N/A | N/A | N/A | [12 empty] | 0 | 0 | 0 | 0 | 0 | 12.8 | 12 | 67 | 22 | 5000 | 93.36%
| Statistical analysis and theoretical predictions of the tensile-strength retention of glass fiber-reinforced polymer bars based on resin type | Ahmed H Ali, Brahim Benmokrane, Hamdy M Mohamed,Allan Manalo and Adel El-Safty |  | Journal of Composite Materials | 2018 | 4978 | 17 | Glass | Unknown | Vinyl ester | Unknown | 113 | Unknown | 99.1 | 83.9 | Unknown | Unknown | Unknown | Unknown | 113 | helically wrapped | Smooth | 0.63 | Unknown | N/A | Unknown | Firep International AG (Switzerland) | Link:'Laboratory assessment and durability performance of vinyl-ester, polyester, and epoxy glass-FRP bars for concrete structures','Statistical analysis and theoretical predictions of the tensile-strength retention of glass fiber-reinforced polymer bars based on resin type' | N/A | Tensile | N/A | 5 | N/A | 1220 | 2.9 | N/A | Unknown | Unknown | N/A | Unknown | Unknown | N/A | [6 empty] | 40 | N/A | 5000 | N/A | N/A | N/A | N/A | N/A | N/A | N/A | 12.8 | Unknown | KOH:4.2,NaOH:0.9, Ca(OH)2:118.5; g/L(mol/L) | N/A | N/A | N/A | N/A | N/A | N/A | N/A | N/A | N/A | N/A | N/A | N/A | N/A | N/A | N/A | N/A | N/A | N/A | N/A | N/A | N/A | N/A | N/A | N/A | N/A | N/A | N/A | N/A | N/A | N/A | Unknown | N/A | Unknown | 1063 | 3.6 | N/A | 87.13% | Unknown | Unknown | N/A | Unknown | Unknown | Unknown | N/A | Unknown | N/A | N/A | N/A | N/A | N/A | N/A | N/A | N/A | N/A | N/A | [12 empty] | 0 | 0 | 0 | 0 | 0 | 12.8 | 12 | 67 | 40 | 5000 | 87.13%
| Statistical analysis and theoretical predictions of the tensile-strength retention of glass fiber-reinforced polymer bars based on resin type | Ahmed H Ali, Brahim Benmokrane, Hamdy M Mohamed,Allan Manalo and Adel El-Safty |  | Journal of Composite Materials | 2018 | 4979 | 18 | Glass | Unknown | Vinyl ester | Unknown | 113 | Unknown | 99.1 | 83.9 | Unknown | Unknown | Unknown | Unknown | 113 | helically wrapped | Smooth | 0.63 | Unknown | N/A | Unknown | Firep International AG (Switzerland) | Link:'Laboratory assessment and durability performance of vinyl-ester, polyester, and epoxy glass-FRP bars for concrete structures','Statistical analysis and theoretical predictions of the tensile-strength retention of glass fiber-reinforced polymer bars based on resin type' | N/A | Tensile | N/A | 5 | N/A | 1220 | 2.9 | N/A | Unknown | Unknown | N/A | Unknown | Unknown | N/A | [6 empty] | 60 | N/A | 5000 | N/A | N/A | N/A | N/A | N/A | N/A | N/A | 12.8 | Unknown | KOH:4.2,NaOH:0.9, Ca(OH)2:118.5; g/L(mol/L) | N/A | N/A | N/A | N/A | N/A | N/A | N/A | N/A | N/A | N/A | N/A | N/A | N/A | N/A | N/A | N/A | N/A | N/A | N/A | N/A | N/A | N/A | N/A | N/A | N/A | N/A | N/A | N/A | N/A | N/A | Unknown | N/A | Unknown | 1055 | 0.4 | N/A | 86.48% | Unknown | Unknown | N/A | Unknown | Unknown | Unknown | N/A | Unknown | N/A | N/A | N/A | N/A | N/A | N/A | N/A | N/A | N/A | N/A | [12 empty] | 0 | 0 | 0 | 0 | 0 | 12.8 | 12 | 67 | 60 | 5000 | 86.48%
| Statistical analysis and theoretical predictions of the tensile-strength retention of glass fiber-reinforced polymer bars based on resin type | Ahmed H Ali, Brahim Benmokrane, Hamdy M Mohamed,Allan Manalo and Adel El-Safty |  | Journal of Composite Materials | 2018 | 4980 | 19 | Glass | Unknown | Epoxy | Unknown | 126 | Unknown | 100 | 79.4 | Unknown | Unknown | Unknown | Unknown | 113 | helically wrapped | Smooth | 0.23 | Unknown | N/A | Unknown | Firep International AG (Switzerland) | Link:'Laboratory assessment and durability performance of vinyl-ester, polyester, and epoxy glass-FRP bars for concrete structures','Statistical analysis and theoretical predictions of the tensile-strength retention of glass fiber-reinforced polymer bars based on resin type' | N/A | Tensile | N/A | 5 | N/A | 1090 | 2.8 | N/A | Unknown | Unknown | N/A | Unknown | Unknown | N/A | [6 empty] | 22 | N/A | 1000 | N/A | N/A | N/A | N/A | N/A | N/A | N/A | 12.8 | Unknown | KOH:4.2,NaOH:0.9, Ca(OH)2:118.5; g/L(mol/L) | N/A | N/A | N/A | N/A | N/A | N/A | N/A | N/A | N/A | N/A | N/A | N/A | N/A | N/A | N/A | N/A | N/A | N/A | N/A | N/A | N/A | N/A | N/A | N/A | N/A | N/A | N/A | N/A | N/A | N/A | Unknown | N/A | Unknown | 1070 | 1.9 | N/A | 98.17% | Unknown | Unknown | N/A | Unknown | Unknown | Unknown | N/A | Unknown | N/A | N/A | N/A | N/A | N/A | N/A | N/A | N/A | N/A | N/A | [12 empty] | 0 | 0 | 0 | 0 | 0 | 12.8 | 12 | 67 | 22 | 1000 | 98.17%
| Statistical analysis and theoretical predictions of the tensile-strength retention of glass fiber-reinforced polymer bars based on resin type | Ahmed H Ali, Brahim Benmokrane, Hamdy M Mohamed,Allan Manalo and Adel El-Safty |  | Journal of Composite Materials | 2018 | 4981 | 20 | Glass | Unknown | Epoxy | Unknown | 126 | Unknown | 100 | 79.4 | Unknown | Unknown | Unknown | Unknown | 113 | helically wrapped | Smooth | 0.23 | Unknown | N/A | Unknown | Firep International AG (Switzerland) | Link:'Laboratory assessment and durability performance of vinyl-ester, polyester, and epoxy glass-FRP bars for concrete structures','Statistical analysis and theoretical predictions of the tensile-strength retention of glass fiber-reinforced polymer bars based on resin type' | N/A | Tensile | N/A | 5 | N/A | 1090 | 2.8 | N/A | Unknown | Unknown | N/A | Unknown | Unknown | N/A | [6 empty] | 40 | N/A | 1000 | N/A | N/A | N/A | N/A | N/A | N/A | N/A | 12.8 | Unknown | KOH:4.2,NaOH:0.9, Ca(OH)2:118.5; g/L(mol/L) | N/A | N/A | N/A | N/A | N/A | N/A | N/A | N/A | N/A | N/A | N/A | N/A | N/A | N/A | N/A | N/A | N/A | N/A | N/A | N/A | N/A | N/A | N/A | N/A | N/A | N/A | N/A | N/A | N/A | N/A | Unknown | N/A | Unknown | 1060 | 3 | N/A | 97.25% | Unknown | Unknown | N/A | Unknown | Unknown | Unknown | N/A | Unknown | N/A | N/A | N/A | N/A | N/A | N/A | N/A | N/A | N/A | N/A | [12 empty] | 0 | 0 | 0 | 0 | 0 | 12.8 | 12 | 67 | 40 | 1000 | 97.25%
| Statistical analysis and theoretical predictions of the tensile-strength retention of glass fiber-reinforced polymer bars based on resin type | Ahmed H Ali, Brahim Benmokrane, Hamdy M Mohamed,Allan Manalo and Adel El-Safty |  | Journal of Composite Materials | 2018 | 4982 | 21 | Glass | Unknown | Epoxy | Unknown | 126 | Unknown | 100 | 79.4 | Unknown | Unknown | Unknown | Unknown | 113 | helically wrapped | Smooth | 0.23 | Unknown | N/A | Unknown | Firep International AG (Switzerland) | Link:'Laboratory assessment and durability performance of vinyl-ester, polyester, and epoxy glass-FRP bars for concrete structures','Statistical analysis and theoretical predictions of the tensile-strength retention of glass fiber-reinforced polymer bars based on resin type' | N/A | Tensile | N/A | 5 | N/A | 1090 | 2.8 | N/A | Unknown | Unknown | N/A | Unknown | Unknown | N/A | [6 empty] | 60 | N/A | 1000 | N/A | N/A | N/A | N/A | N/A | N/A | N/A | 12.8 | Unknown | KOH:4.2,NaOH:0.9, Ca(OH)2:118.5; g/L(mol/L) | N/A | N/A | N/A | N/A | N/A | N/A | N/A | N/A | N/A | N/A | N/A | N/A | N/A | N/A | N/A | N/A | N/A | N/A | N/A | N/A | N/A | N/A | N/A | N/A | N/A | N/A | N/A | N/A | N/A | N/A | Unknown | N/A | Unknown | 1024 | 1.2 | N/A | 93.94% | Unknown | Unknown | N/A | Unknown | Unknown | Unknown | N/A | Unknown | N/A | N/A | N/A | N/A | N/A | N/A | N/A | N/A | N/A | N/A | [12 empty] | 0 | 0 | 0 | 0 | 0 | 12.8 | 12 | 67 | 60 | 1000 | 93.94%
| Statistical analysis and theoretical predictions of the tensile-strength retention of glass fiber-reinforced polymer bars based on resin type | Ahmed H Ali, Brahim Benmokrane, Hamdy M Mohamed,Allan Manalo and Adel El-Safty |  | Journal of Composite Materials | 2018 | 4983 | 22 | Glass | Unknown | Epoxy | Unknown | 126 | Unknown | 100 | 79.4 | Unknown | Unknown | Unknown | Unknown | 113 | helically wrapped | Smooth | 0.23 | Unknown | N/A | Unknown | Firep International AG (Switzerland) | Link:'Laboratory assessment and durability performance of vinyl-ester, polyester, and epoxy glass-FRP bars for concrete structures','Statistical analysis and theoretical predictions of the tensile-strength retention of glass fiber-reinforced polymer bars based on resin type' | N/A | Tensile | N/A | 5 | N/A | 1090 | 2.8 | N/A | Unknown | Unknown | N/A | Unknown | Unknown | N/A | [6 empty] | 22 | N/A | 3000 | N/A | N/A | N/A | N/A | N/A | N/A | N/A | 12.8 | Unknown | KOH:4.2,NaOH:0.9, Ca(OH)2:118.5; g/L(mol/L) | N/A | N/A | N/A | N/A | N/A | N/A | N/A | N/A | N/A | N/A | N/A | N/A | N/A | N/A | N/A | N/A | N/A | N/A | N/A | N/A | N/A | N/A | N/A | N/A | N/A | N/A | N/A | N/A | N/A | N/A | Unknown | N/A | Unknown | 1069 | 3.1 | N/A | 98.07% | Unknown | Unknown | N/A | Unknown | Unknown | Unknown | N/A | Unknown | N/A | N/A | N/A | N/A | N/A | N/A | N/A | N/A | N/A | N/A | [12 empty] | 0 | 0 | 0 | 0 | 0 | 12.8 | 12 | 67 | 22 | 3000 | 98.07%
| Statistical analysis and theoretical predictions of the tensile-strength retention of glass fiber-reinforced polymer bars based on resin type | Ahmed H Ali, Brahim Benmokrane, Hamdy M Mohamed,Allan Manalo and Adel El-Safty |  | Journal of Composite Materials | 2018 | 4984 | 23 | Glass | Unknown | Epoxy | Unknown | 126 | Unknown | 100 | 79.4 | Unknown | Unknown | Unknown | Unknown | 113 | helically wrapped | Smooth | 0.23 | Unknown | N/A | Unknown | Firep International AG (Switzerland) | Link:'Laboratory assessment and durability performance of vinyl-ester, polyester, and epoxy glass-FRP bars for concrete structures','Statistical analysis and theoretical predictions of the tensile-strength retention of glass fiber-reinforced polymer bars based on resin type' | N/A | Tensile | N/A | 5 | N/A | 1090 | 2.8 | N/A | Unknown | Unknown | N/A | Unknown | Unknown | N/A | [6 empty] | 40 | N/A | 3000 | N/A | N/A | N/A | N/A | N/A | N/A | N/A | 12.8 | Unknown | KOH:4.2,NaOH:0.9, Ca(OH)2:118.5; g/L(mol/L) | N/A | N/A | N/A | N/A | N/A | N/A | N/A | N/A | N/A | N/A | N/A | N/A | N/A | N/A | N/A | N/A | N/A | N/A | N/A | N/A | N/A | N/A | N/A | N/A | N/A | N/A | N/A | N/A | N/A | N/A | Unknown | N/A | Unknown | 1005 | 4.7 | N/A | 92.2% | Unknown | Unknown | N/A | Unknown | Unknown | Unknown | N/A | Unknown | N/A | N/A | N/A | N/A | N/A | N/A | N/A | N/A | N/A | N/A | [12 empty] | 0 | 0 | 0 | 0 | 0 | 12.8 | 12 | 67 | 40 | 3000 | 92.2%
| Statistical analysis and theoretical predictions of the tensile-strength retention of glass fiber-reinforced polymer bars based on resin type | Ahmed H Ali, Brahim Benmokrane, Hamdy M Mohamed,Allan Manalo and Adel El-Safty |  | Journal of Composite Materials | 2018 | 4985 | 24 | Glass | Unknown | Epoxy | Unknown | 126 | Unknown | 100 | 79.4 | Unknown | Unknown | Unknown | Unknown | 113 | helically wrapped | Smooth | 0.23 | Unknown | N/A | Unknown | Firep International AG (Switzerland) | Link:'Laboratory assessment and durability performance of vinyl-ester, polyester, and epoxy glass-FRP bars for concrete structures','Statistical analysis and theoretical predictions of the tensile-strength retention of glass fiber-reinforced polymer bars based on resin type' | N/A | Tensile | N/A | 5 | N/A | 1090 | 2.8 | N/A | Unknown | Unknown | N/A | Unknown | Unknown | N/A | [6 empty] | 60 | N/A | 3000 | N/A | N/A | N/A | N/A | N/A | N/A | N/A | 12.8 | Unknown | KOH:4.2,NaOH:0.9, Ca(OH)2:118.5; g/L(mol/L) | N/A | N/A | N/A | N/A | N/A | N/A | N/A | N/A | N/A | N/A | N/A | N/A | N/A | N/A | N/A | N/A | N/A | N/A | N/A | N/A | N/A | N/A | N/A | N/A | N/A | N/A | N/A | N/A | N/A | N/A | Unknown | N/A | Unknown | 995 | 1.5 | N/A | 91.28% | Unknown | Unknown | N/A | Unknown | Unknown | Unknown | N/A | Unknown | N/A | N/A | N/A | N/A | N/A | N/A | N/A | N/A | N/A | N/A | [12 empty] | 0 | 0 | 0 | 0 | 0 | 12.8 | 12 | 67 | 60 | 3000 | 91.28%
| Statistical analysis and theoretical predictions of the tensile-strength retention of glass fiber-reinforced polymer bars based on resin type | Ahmed H Ali, Brahim Benmokrane, Hamdy M Mohamed,Allan Manalo and Adel El-Safty |  | Journal of Composite Materials | 2018 | 4986 | 25 | Glass | Unknown | Epoxy | Unknown | 126 | Unknown | 100 | 79.4 | Unknown | Unknown | Unknown | Unknown | 113 | helically wrapped | Smooth | 0.23 | Unknown | N/A | Unknown | Firep International AG (Switzerland) | Link:'Laboratory assessment and durability performance of vinyl-ester, polyester, and epoxy glass-FRP bars for concrete structures','Statistical analysis and theoretical predictions of the tensile-strength retention of glass fiber-reinforced polymer bars based on resin type' | N/A | Tensile | N/A | 5 | N/A | 1090 | 2.8 | N/A | Unknown | Unknown | N/A | Unknown | Unknown | N/A | [6 empty] | 22 | N/A | 5000 | N/A | N/A | N/A | N/A | N/A | N/A | N/A | 12.8 | Unknown | KOH:4.2,NaOH:0.9, Ca(OH)2:118.5; g/L(mol/L) | N/A | N/A | N/A | N/A | N/A | N/A | N/A | N/A | N/A | N/A | N/A | N/A | N/A | N/A | N/A | N/A | N/A | N/A | N/A | N/A | N/A | N/A | N/A | N/A | N/A | N/A | N/A | N/A | N/A | N/A | Unknown | N/A | Unknown | 1004 | 0.5 | N/A | 92.11% | Unknown | Unknown | N/A | Unknown | Unknown | Unknown | N/A | Unknown | N/A | N/A | N/A | N/A | N/A | N/A | N/A | N/A | N/A | N/A | [12 empty] | 0 | 0 | 0 | 0 | 0 | 12.8 | 12 | 67 | 22 | 5000 | 92.11%
| Statistical analysis and theoretical predictions of the tensile-strength retention of glass fiber-reinforced polymer bars based on resin type | Ahmed H Ali, Brahim Benmokrane, Hamdy M Mohamed,Allan Manalo and Adel El-Safty |  | Journal of Composite Materials | 2018 | 4987 | 26 | Glass | Unknown | Epoxy | Unknown | 126 | Unknown | 100 | 79.4 | Unknown | Unknown | Unknown | Unknown | 113 | helically wrapped | Smooth | 0.23 | Unknown | N/A | Unknown | Firep International AG (Switzerland) | Link:'Laboratory assessment and durability performance of vinyl-ester, polyester, and epoxy glass-FRP bars for concrete structures','Statistical analysis and theoretical predictions of the tensile-strength retention of glass fiber-reinforced polymer bars based on resin type' | N/A | Tensile | N/A | 5 | N/A | 1090 | 2.8 | N/A | Unknown | Unknown | N/A | Unknown | Unknown | N/A | [6 empty] | 40 | N/A | 5000 | N/A | N/A | N/A | N/A | N/A | N/A | N/A | 12.8 | Unknown | KOH:4.2,NaOH:0.9, Ca(OH)2:118.5; g/L(mol/L) | N/A | N/A | N/A | N/A | N/A | N/A | N/A | N/A | N/A | N/A | N/A | N/A | N/A | N/A | N/A | N/A | N/A | N/A | N/A | N/A | N/A | N/A | N/A | N/A | N/A | N/A | N/A | N/A | N/A | N/A | Unknown | N/A | Unknown | 951 | 0.8 | N/A | 87.25% | Unknown | Unknown | N/A | Unknown | Unknown | Unknown | N/A | Unknown | N/A | N/A | N/A | N/A | N/A | N/A | N/A | N/A | N/A | N/A | [12 empty] | 0 | 0 | 0 | 0 | 0 | 12.8 | 12 | 67 | 40 | 5000 | 87.25%
| Statistical analysis and theoretical predictions of the tensile-strength retention of glass fiber-reinforced polymer bars based on resin type | Ahmed H Ali, Brahim Benmokrane, Hamdy M Mohamed,Allan Manalo and Adel El-Safty |  | Journal of Composite Materials | 2018 | 4988 | 27 | Glass | Unknown | Epoxy | Unknown | 126 | Unknown | 100 | 79.4 | Unknown | Unknown | Unknown | Unknown | 113 | helically wrapped | Smooth | 0.23 | Unknown | N/A | Unknown | Firep International AG (Switzerland) | Link:'Laboratory assessment and durability performance of vinyl-ester, polyester, and epoxy glass-FRP bars for concrete structures','Statistical analysis and theoretical predictions of the tensile-strength retention of glass fiber-reinforced polymer bars based on resin type' | N/A | Tensile | N/A | 5 | N/A | 1090 | 2.8 | N/A | Unknown | Unknown | N/A | Unknown | Unknown | N/A | [6 empty] | 60 | N/A | 5000 | N/A | N/A | N/A | N/A | N/A | N/A | N/A | 12.8 | Unknown | KOH:4.2,NaOH:0.9, Ca(OH)2:118.5; g/L(mol/L) | N/A | N/A | N/A | N/A | N/A | N/A | N/A | N/A | N/A | N/A | N/A | N/A | N/A | N/A | N/A | N/A | N/A | N/A | N/A | N/A | N/A | N/A | N/A | N/A | N/A | N/A | N/A | N/A | N/A | N/A | Unknown | N/A | Unknown | 932 | 2.5 | N/A | 85.5% | Unknown | Unknown | N/A | Unknown | Unknown | Unknown | N/A | Unknown | N/A | N/A | N/A | N/A | N/A | N/A | N/A | N/A | N/A | N/A | [12 empty] | 0 | 0 | 0 | 0 | 0 | 12.8 | 12 | 67 | 60 | 5000 | 85.5%
| Accelerated aging tests for evaluations of durability performance of FRP reinforcing bars for concrete structures | Yi Chen | 1 | Composite Structures | 2007 | 5 | 5 | Glass | E-glass | Vinyl ester | Unknown | Unknown | Unknown | Unknown | Unknown | Unknown | Unknown | 9.53 | Unknown | Unknown | helically wrapped | sand coated | Unknown | Unknown | N/A | Aslan 100 | Hughes Brothers, Inc. | Link:'Accelerated aging tests for evaluations of durability performance',Durability Prediction for GFRP Reinforcing Bars Using Short-Term Data of Accelerated Aging Tests' | N/A | Tensile | N/A | 6 | N/A | 771 | 1 | N/A | Unknown | Unknown | N/A | Unknown | Unknown | N/A | N/A | N/A | N/A | N/A | N/A | N/A | 60 | N/A | 1680 | N/A | N/A | N/A | N/A | N/A | N/A | N/A | 13.6 | Unknown | NaOH:2.4(0.06), KOH:19.6(0.35), Ca(OH)2:2(0.027); g/L(mol/L) | N/A | N/A | N/A | N/A | N/A | N/A | N/A | N/A | N/A | N/A | N/A | N/A | N/A | N/A | N/A | N/A | N/A | N/A | N/A | N/A | N/A | N/A | N/A | N/A | N/A | N/A | N/A | N/A | N/A | N/A | Unknown | N/A | 6 | 493 | 4 | N/A | 63.94% | Unknown | Unknown | N/A | Unknown | Unknown | Unknown | N/A | Unknown | N/A | N/A | N/A | N/A | N/A | N/A | N/A | N/A | N/A | N/A | N/A | N/A | N/A | N/A | N/A | N/A | N/A | N/A |  | N/A |  |  | 0 | 0 | 0 | 0 | 0 | 13.6 | 9.53 | 49 | 60 | 1680 | 63.94%
| Accelerated aging tests for evaluations of durability performance of FRP reinforcing bars for concrete structures | Yi Chen | 1 | Composite Structures | 2007 | 6 | 6 | Glass | E-glass | Vinyl ester | Unknown | Unknown | Unknown | Unknown | Unknown | Unknown | Unknown | 9.53 | Unknown | Unknown | helically wrapped | sand coated | Unknown | Unknown | N/A | Aslan 100 | Hughes Brothers, Inc. | Link:'Accelerated aging tests for evaluations of durability performance',Durability Prediction for GFRP Reinforcing Bars Using Short-Term Data of Accelerated Aging Tests' | N/A | Tensile | N/A | 6 | N/A | 771 | 1 | N/A | Unknown | Unknown | N/A | Unknown | Unknown | N/A | N/A | N/A | N/A | N/A | N/A | N/A | 40 | N/A | 1680 | N/A | N/A | N/A | N/A | N/A | N/A | N/A | 13.6 | Unknown | NaOH:2.4(0.06), KOH:19.6(0.35), Ca(OH)2:2(0.028); g/L(mol/L) | N/A | N/A | N/A | N/A | N/A | N/A | N/A | N/A | N/A | N/A | N/A | N/A | N/A | N/A | N/A | N/A | N/A | N/A | N/A | N/A | N/A | N/A | N/A | N/A | N/A | N/A | N/A | N/A | N/A | N/A | Unknown | N/A | 4 | 688 | 10 | N/A | 89.23% | Unknown | Unknown | N/A | Unknown | Unknown | Unknown | N/A | Unknown | N/A | N/A | N/A | N/A | N/A | N/A | N/A | N/A | N/A | N/A | N/A | N/A | N/A | N/A | N/A | N/A | N/A | N/A |  | N/A |  |  | 0 | 0 | 0 | 0 | 0 | 13.6 | 9.53 | 49 | 40 | 1680 | 89.23%
| Accelerated aging tests for evaluations of durability performance of FRP reinforcing bars for concrete structures | Yi Chen | 1 | Composite Structures | 2007 | 7 | 7 | Glass | E-glass | Vinyl ester | Unknown | Unknown | Unknown | Unknown | Unknown | Unknown | Unknown | 9.53 | Unknown | Unknown | helically wrapped | sand coated | Unknown | Unknown | N/A | Aslan 100 | Hughes Brothers, Inc. | Link:'Accelerated aging tests for evaluations of durability performance',Durability Prediction for GFRP Reinforcing Bars Using Short-Term Data of Accelerated Aging Tests' | N/A | Tensile | N/A | 6 | N/A | 771 | 1 | N/A | Unknown | Unknown | N/A | Unknown | Unknown | N/A | N/A | N/A | N/A | N/A | N/A | N/A | 20 | room temp | 2880 | N/A | N/A | N/A | N/A | N/A | N/A | N/A | 13.6 | Unknown | NaOH:2.4(0.06), KOH:19.6(0.35), Ca(OH)2:2(0.029); g/L(mol/L) | N/A | N/A | N/A | N/A | N/A | N/A | N/A | N/A | N/A | N/A | N/A | N/A | N/A | N/A | N/A | N/A | N/A | N/A | N/A | N/A | N/A | N/A | N/A | N/A | N/A | N/A | N/A | N/A | N/A | N/A | Unknown | N/A | 4 | 664 | 7 | N/A | 86.12% | Unknown | Unknown | N/A | Unknown | Unknown | Unknown | N/A | Unknown | N/A | N/A | N/A | N/A | N/A | N/A | N/A | N/A | N/A | N/A | N/A | N/A | N/A | N/A | N/A | N/A | N/A | N/A |  | N/A |  |  | 0 | 0 | 0 | 0 | 0 | 13.6 | 9.53 | 49 | 20 | 2880 | 86.12%
| Accelerated aging tests for evaluations of durability performance of FRP reinforcing bars for concrete structures | Yi Chen | 1 | Composite Structures | 2007 | 9 | 9 | Glass | E-glass | Vinyl ester | Unknown | Unknown | Unknown | Unknown | Unknown | Unknown | Unknown | 9.53 | Unknown | Unknown | helically wrapped | sand coated | Unknown | Unknown | N/A | Aslan 100 | Hughes Brothers, Inc. | Link:'Accelerated aging tests for evaluations of durability performance',Durability Prediction for GFRP Reinforcing Bars Using Short-Term Data of Accelerated Aging Tests' | N/A | Tensile | N/A | 6 | N/A | 771 | 1 | N/A | Unknown | Unknown | N/A | Unknown | Unknown | N/A | N/A | N/A | N/A | N/A | N/A | N/A | 60 | N/A | 1680 | N/A | N/A | N/A | N/A | N/A | N/A | N/A | 12.7 | Unknown | NaOH:0.6(0.015), KOH:1.4(0.025), Ca(OH)2:0.037(0.005); g/L(mol/L) | N/A | N/A | N/A | N/A | N/A | N/A | N/A | N/A | N/A | N/A | N/A | N/A | N/A | N/A | N/A | N/A | N/A | N/A | N/A | N/A | N/A | N/A | N/A | N/A | N/A | N/A | N/A | N/A | N/A | N/A | Unknown | N/A | 5 | 564 | 6 | N/A | 73.15% | Unknown | Unknown | N/A | Unknown | Unknown | Unknown | N/A | Unknown | N/A | N/A | N/A | N/A | N/A | N/A | N/A | N/A | N/A | N/A | N/A | N/A | N/A | N/A | N/A | N/A | N/A | N/A |  | N/A |  |  | 0 | 0 | 0 | 0 | 0 | 12.7 | 9.53 | 49 | 60 | 1680 | 73.15%
| Accelerated aging tests for evaluations of durability performance of FRP reinforcing bars for concrete structures | Yi Chen | 1 | Composite Structures | 2007 | 10 | 10 | Glass | E-glass | Vinyl ester | Unknown | Unknown | Unknown | Unknown | Unknown | Unknown | Unknown | 9.53 | Unknown | Unknown | helically wrapped | sand coated | Unknown | Unknown | N/A | Aslan 100 | Hughes Brothers, Inc. | Link:'Accelerated aging tests for evaluations of durability performance',Durability Prediction for GFRP Reinforcing Bars Using Short-Term Data of Accelerated Aging Tests' | N/A | Tensile | N/A | 6 | N/A | 771 | 1 | N/A | Unknown | Unknown | N/A | Unknown | Unknown | N/A | N/A | N/A | N/A | N/A | N/A | N/A | 40 | N/A | 1680 | N/A | N/A | N/A | N/A | N/A | N/A | N/A | 12.7 | Unknown | NaOH:0.6(0.015), KOH:1.4(0.025), Ca(OH)2:0.037(0.005); g/L(mol/L) | N/A | N/A | N/A | N/A | N/A | N/A | N/A | N/A | N/A | N/A | N/A | N/A | N/A | N/A | N/A | N/A | N/A | N/A | N/A | N/A | N/A | N/A | N/A | N/A | N/A | N/A | N/A | N/A | N/A | N/A | Unknown | N/A | 4 | 711 | 8 | N/A | 92.22% | Unknown | Unknown | N/A | Unknown | Unknown | Unknown | N/A | Unknown | N/A | N/A | N/A | N/A | N/A | N/A | N/A | N/A | N/A | N/A | N/A | N/A | N/A | N/A | N/A | N/A | N/A | N/A |  | N/A |  |  | 0 | 0 | 0 | 0 | 0 | 12.7 | 9.53 | 49 | 40 | 1680 | 92.22%
| Accelerated aging tests for evaluations of durability performance of FRP reinforcing bars for concrete structures | Yi Chen | 1 | Composite Structures | 2007 | 11 | 11 | Glass | E-glass | Vinyl ester | Unknown | Unknown | Unknown | Unknown | Unknown | Unknown | Unknown | 9.53 | Unknown | Unknown | helically wrapped | sand coated | Unknown | Unknown | N/A | Aslan 100 | Hughes Brothers, Inc. | Link:'Accelerated aging tests for evaluations of durability performance',Durability Prediction for GFRP Reinforcing Bars Using Short-Term Data of Accelerated Aging Tests' | N/A | Tensile | N/A | 6 | N/A | 771 | 1 | N/A | Unknown | Unknown | N/A | Unknown | Unknown | N/A | N/A | N/A | N/A | N/A | N/A | N/A | 20 | room temp | 2880 | N/A | N/A | N/A | N/A | N/A | N/A | N/A | 12.7 | Unknown | NaOH:0.6(0.015), KOH:1.4(0.025), Ca(OH)2:0.037(0.005); g/L(mol/L) | N/A | N/A | N/A | N/A | N/A | N/A | N/A | N/A | N/A | N/A | N/A | N/A | N/A | N/A | N/A | N/A | N/A | N/A | N/A | N/A | N/A | N/A | N/A | N/A | N/A | N/A | N/A | N/A | N/A | N/A | Unknown | N/A | 4 | 713 | 10 | N/A | 92.48% | Unknown | Unknown | N/A | Unknown | Unknown | Unknown | N/A | Unknown | N/A | N/A | N/A | N/A | N/A | N/A | N/A | N/A | N/A | N/A | N/A | N/A | N/A | N/A | N/A | N/A | N/A | N/A |  | N/A |  |  | 0 | 0 | 0 | 0 | 0 | 12.7 | 9.53 | 49 | 20 | 2880 | 92.48%
| Accelerated aging tests for evaluations of durability performance of FRP reinforcing bars for concrete structures | Yi Chen | 1 | Composite Structures | 2007 | 18 | 18 | Glass | E-glass | Vinyl ester | Unknown | Unknown | Unknown | Unknown | Unknown | Unknown | Unknown | 9.53 | Unknown | Unknown | helically wrapped | sand coated | Unknown | Unknown | N/A | N/A | N/A | N/A | N/A | Tensile | N/A | 5 | N/A | 925 | 3 | N/A | Unknown | Unknown | N/A | Unknown | Unknown | N/A | N/A | N/A | N/A | N/A | N/A | N/A | 60 | N/A | 1440 | N/A | N/A | N/A | N/A | N/A | N/A | N/A | 13.6 | Unknown | NaOH:2.4(0.06), KOH:19.6(0.35), Ca(OH)2:2(0.027); g/L(mol/L) | N/A | N/A | N/A | N/A | N/A | N/A | N/A | N/A | N/A | N/A | N/A | N/A | N/A | N/A | N/A | N/A | N/A | N/A | N/A | N/A | N/A | N/A | N/A | N/A | N/A | N/A | N/A | N/A | N/A | N/A | Unknown | N/A | 3 | 482 | 0 | N/A | 52.11% | Unknown | Unknown | N/A | Unknown | Unknown | Unknown | N/A | Unknown | N/A | N/A | N/A | N/A | N/A | N/A | N/A | N/A | N/A | N/A | N/A | N/A | N/A | N/A | N/A | N/A | N/A | N/A |  | N/A |  |  | 0 | 0 | 0 | 0 | 0 | 13.6 | 9.53 | 49 | 60 | 1440 | 52.11%
| Accelerated aging tests for evaluations of durability performance of FRP reinforcing bars for concrete structures | Yi Chen | 1 | Composite Structures | 2007 | 19 | 19 | Glass | E-glass | Vinyl ester | Unknown | Unknown | Unknown | Unknown | Unknown | Unknown | Unknown | 9.53 | Unknown | Unknown | helically wrapped | sand coated | Unknown | Unknown | N/A | N/A | N/A | N/A | N/A | Tensile | N/A | 5 | N/A | 925 | 3 | N/A | Unknown | Unknown | N/A | Unknown | Unknown | N/A | N/A | N/A | N/A | N/A | N/A | N/A | 40 | N/A | 1440 | N/A | N/A | N/A | N/A | N/A | N/A | N/A | 13.6 | Unknown | NaOH:2.4(0.06), KOH:19.6(0.35), Ca(OH)2:2(0.028); g/L(mol/L) | N/A | N/A | N/A | N/A | N/A | N/A | N/A | N/A | N/A | N/A | N/A | N/A | N/A | N/A | N/A | N/A | N/A | N/A | N/A | N/A | N/A | N/A | N/A | N/A | N/A | N/A | N/A | N/A | N/A | N/A | Unknown | N/A | 4 | 638 | 4 | N/A | 68.97% | Unknown | Unknown | N/A | Unknown | Unknown | Unknown | N/A | Unknown | N/A | N/A | N/A | N/A | N/A | N/A | N/A | N/A | N/A | N/A | N/A | N/A | N/A | N/A | N/A | N/A | N/A | N/A |  | N/A |  |  | 0 | 0 | 0 | 0 | 0 | 13.6 | 9.53 | 49 | 40 | 1440 | 68.97%
| Accelerated aging tests for evaluations of durability performance of FRP reinforcing bars for concrete structures | Yi Chen | 1 | Composite Structures | 2007 | 20 | 20 | Glass | E-glass | Vinyl ester | Unknown | Unknown | Unknown | Unknown | Unknown | Unknown | Unknown | 9.53 | Unknown | Unknown | helically wrapped | sand coated | Unknown | Unknown | N/A | N/A | N/A | N/A | N/A | Tensile | N/A | 5 | N/A | 925 | 3 | N/A | Unknown | Unknown | N/A | Unknown | Unknown | N/A | N/A | N/A | N/A | N/A | N/A | N/A | 20 | room temp | 2160 | N/A | N/A | N/A | N/A | N/A | N/A | N/A | 13.6 | Unknown | NaOH:2.4(0.06), KOH:19.6(0.35), Ca(OH)2:2(0.029); g/L(mol/L) | N/A | N/A | N/A | N/A | N/A | N/A | N/A | N/A | N/A | N/A | N/A | N/A | N/A | N/A | N/A | N/A | N/A | N/A | N/A | N/A | N/A | N/A | N/A | N/A | N/A | N/A | N/A | N/A | N/A | N/A | Unknown | N/A | 4 | 591 | 14 | N/A | 63.89% | Unknown | Unknown | N/A | Unknown | Unknown | Unknown | N/A | Unknown | N/A | N/A | N/A | N/A | N/A | N/A | N/A | N/A | N/A | N/A | N/A | N/A | N/A | N/A | N/A | N/A | N/A | N/A |  | N/A |  |  | 0 | 0 | 0 | 0 | 0 | 13.6 | 9.53 | 49 | 20 | 2160 | 63.89%
| Accelerated aging tests for evaluations of durability performance of FRP reinforcing bars for concrete structures | Yi Chen | 1 | Composite Structures | 2007 | 21 | 21 | Glass | E-glass | Vinyl ester | Unknown | Unknown | Unknown | Unknown | Unknown | Unknown | Unknown | 9.53 | Unknown | Unknown | helically wrapped | sand coated | Unknown | Unknown | N/A | N/A | N/A | N/A | N/A | Tensile | N/A | 5 | N/A | 925 | 3 | N/A | Unknown | Unknown | N/A | Unknown | Unknown | N/A | N/A | N/A | N/A | N/A | N/A | N/A | 20 | room temp | 2880 | N/A | N/A | N/A | N/A | N/A | N/A | N/A | 13.6 | Unknown | NaOH:2.4(0.06), KOH:19.6(0.35), Ca(OH)2:2(0.030); g/L(mol/L) | N/A | N/A | N/A | N/A | N/A | N/A | N/A | N/A | N/A | N/A | N/A | N/A | N/A | N/A | N/A | N/A | N/A | N/A | N/A | N/A | N/A | N/A | N/A | N/A | N/A | N/A | N/A | N/A | N/A | N/A | Unknown | N/A | 4 | 507 | 7 | N/A | 54.81% | Unknown | Unknown | N/A | Unknown | Unknown | Unknown | N/A | Unknown | N/A | N/A | N/A | N/A | N/A | N/A | N/A | N/A | N/A | N/A | N/A | N/A | N/A | N/A | N/A | N/A | N/A | N/A |  | N/A |  |  | 0 | 0 | 0 | 0 | 0 | 13.6 | 9.53 | 49 | 20 | 2880 | 54.81%
| Durability of GFRP Reinforcing Bars Embedded in Moist Concrete | Mathieu Robert; Patrice Cousin; and Brahim Benmokrane | 1 | JOURNAL OF COMPOSITES FOR CONSTRUCTION | 2009 | 294 | 1 | Glass | E-glass | Vinyl ester | Unknown | 105 | 145 | Unknown | 81.5 | Unknown | Unknown | 12.7 | Unknown | Unknown | Unknown | sand coated | Unknown | Unknown | N/A | Unknown | Pultrall Inc. 2005 | N/A | N/A | Tensile | N/A | 6 | N/A | 788 | 6.9 | N/A | 44.02402 | Unknown | N/A | Unknown | Unknown | N/A | FIG9A,X3000 | N/A | FIG11A,X20,SEM-T-BCBT | N/A | FIG12 | N/A | 23 | N/A | 1440 | N/A | water/cement: 0.4 | 12.15 | Unknown | 0 | 18 | N/A | tap water | Unknown | N/A | N/A | N/A | N/A | N/A | N/A | N/A | N/A | N/A | N/A | N/A | N/A | N/A | N/A | N/A | N/A | N/A | N/A | N/A | N/A | N/A | N/A | N/A | N/A | N/A | N/A | N/A | N/A | N/A | N/A | N/A | Unknown | N/A | 6 | 753 | 8.2 | N/A | 95.56% | 43.20032 | 3.584557 | N/A | 98.13% | Unknown | Unknown | N/A | Unknown | N/A | N/A | N/A | N/A | N/A | N/A | N/A | N/A | N/A | N/A | N/A | N/A | N/A | N/A | N/A | N/A | N/A | N/A |  | N/A |  |  | 0 | 0 | 0 | 0 | 0 | 12.15 | 12.7 | 59.3 | 23 | 1440 | 95.56%
| Durability of GFRP Reinforcing Bars Embedded in Moist Concrete | Mathieu Robert; Patrice Cousin; and Brahim Benmokrane | 1 | JOURNAL OF COMPOSITES FOR CONSTRUCTION | 2009 | 295 | 2 | Glass | E-glass | Vinyl ester | Unknown | 105 | 145 | Unknown | 81.5 | Unknown | Unknown | 12.7 | Unknown | Unknown | Unknown | sand coated | Unknown | Unknown | N/A | Unknown | Pultrall Inc. 2005 | N/A | N/A | Tensile | N/A | 6 | N/A | 788 | 6.9 | N/A | 44.02402 | Unknown | N/A | Unknown | Unknown | N/A | FIG9A,X3000 | N/A | FIG11A,X21,SEM-T-BCBT | N/A | FIG12 | N/A | 40 | N/A | 1440 | N/A | water/cement: 0.4 | 12.15 | Unknown | 0 | 18 | N/A | tap water | Unknown | N/A | N/A | N/A | N/A | N/A | N/A | N/A | N/A | N/A | N/A | N/A | N/A | N/A | N/A | N/A | N/A | N/A | N/A | N/A | N/A | N/A | N/A | N/A | N/A | N/A | N/A | N/A | N/A | N/A | N/A | N/A | Unknown | N/A | 6 | 755 | 3.7 | N/A | 95.81% | 46.49509 | 8.503522 | N/A | 105.6% | Unknown | Unknown | N/A | Unknown | N/A | N/A | N/A | N/A | N/A | N/A | N/A | N/A | N/A | N/A | N/A | N/A | N/A | N/A | N/A | N/A | N/A | N/A |  | N/A |  |  | 0 | 0 | 0 | 0 | 0 | 12.15 | 12.7 | 59.3 | 40 | 1440 | 95.81%
| Durability of GFRP Reinforcing Bars Embedded in Moist Concrete | Mathieu Robert; Patrice Cousin; and Brahim Benmokrane | 1 | JOURNAL OF COMPOSITES FOR CONSTRUCTION | 2009 | 296 | 3 | Glass | E-glass | Vinyl ester | Unknown | 105 | 145 | Unknown | 81.5 | Unknown | Unknown | 12.7 | Unknown | Unknown | Unknown | sand coated | Unknown | Unknown | N/A | Unknown | Pultrall Inc. 2005 | N/A | N/A | Tensile | N/A | 6 | N/A | 788 | 6.9 | N/A | 44.02402 | Unknown | N/A | Unknown | Unknown | N/A | FIG9A,X3000 | N/A | FIG11A,X22,SEM-T-BCBT | N/A | FIG12 | N/A | 50 | N/A | 1440 | N/A | water/cement: 0.4 | 12.15 | Unknown | 0 | 18 | N/A | tap water | Unknown | N/A | N/A | N/A | N/A | N/A | N/A | N/A | N/A | N/A | N/A | N/A | N/A | N/A | N/A | N/A | N/A | N/A | N/A | N/A | N/A | N/A | N/A | N/A | N/A | N/A | N/A | N/A | N/A | N/A | N/A | N/A | Unknown | N/A | 6 | 767 | 3.8 | N/A | 97.34% | 45.39134 | 11.35968 | N/A | 103.1% | Unknown | Unknown | N/A | Unknown | N/A | N/A | N/A | N/A | N/A | N/A | N/A | N/A | N/A | N/A | N/A | N/A | N/A | N/A | N/A | N/A | N/A | N/A |  | N/A |  |  | 0 | 0 | 0 | 0 | 0 | 12.15 | 12.7 | 59.3 | 50 | 1440 | 97.34%
| Durability of GFRP Reinforcing Bars Embedded in Moist Concrete | Mathieu Robert; Patrice Cousin; and Brahim Benmokrane | 1 | JOURNAL OF COMPOSITES FOR CONSTRUCTION | 2009 | 297 | 4 | Glass | E-glass | Vinyl ester | Unknown | 105 | 145 | Unknown | 81.5 | Unknown | Unknown | 12.7 | Unknown | Unknown | Unknown | sand coated | Unknown | Unknown | N/A | Unknown | Pultrall Inc. 2005 | N/A | N/A | Tensile | N/A | 6 | N/A | 788 | 6.9 | N/A | 44.02402 | Unknown | N/A | Unknown | Unknown | N/A | FIG9A,X3000 | N/A | FIG11A,X23,SEM-T-BCBT | N/A | FIG12 | N/A | 23 | N/A | 2880 | N/A | water/cement: 0.4 | 12.15 | Unknown | 0 | 18 | N/A | tap water | Unknown | N/A | N/A | N/A | N/A | N/A | N/A | N/A | N/A | N/A | N/A | N/A | N/A | N/A | N/A | N/A | N/A | N/A | N/A | N/A | N/A | N/A | N/A | N/A | N/A | N/A | N/A | N/A | N/A | N/A | N/A | N/A | Unknown | N/A | 6 | 702 | 2 | N/A | 89.09% | 44.94655 | 4.691461 | N/A | 102.1% | Unknown | Unknown | N/A | Unknown | N/A | N/A | N/A | N/A | N/A | N/A | N/A | N/A | N/A | N/A | N/A | N/A | N/A | N/A | N/A | N/A | N/A | N/A |  | N/A |  |  | 0 | 0 | 0 | 0 | 0 | 12.15 | 12.7 | 59.3 | 23 | 2880 | 89.09%
| Durability of GFRP Reinforcing Bars Embedded in Moist Concrete | Mathieu Robert; Patrice Cousin; and Brahim Benmokrane | 1 | JOURNAL OF COMPOSITES FOR CONSTRUCTION | 2009 | 298 | 5 | Glass | E-glass | Vinyl ester | Unknown | 105 | 145 | Unknown | 81.5 | Unknown | Unknown | 12.7 | Unknown | Unknown | Unknown | sand coated | Unknown | Unknown | N/A | Unknown | Pultrall Inc. 2005 | N/A | N/A | Tensile | N/A | 6 | N/A | 788 | 6.9 | N/A | 44.02402 | Unknown | N/A | Unknown | Unknown | N/A | FIG9A,X3000 | N/A | FIG11A,X24,SEM-T-BCBT | N/A | FIG12 | N/A | 40 | N/A | 2880 | N/A | water/cement: 0.4 | 12.15 | Unknown | 0 | 18 | N/A | tap water | Unknown | N/A | N/A | N/A | N/A | N/A | N/A | N/A | N/A | N/A | N/A | N/A | N/A | N/A | N/A | N/A | N/A | N/A | N/A | N/A | N/A | N/A | N/A | N/A | N/A | N/A | N/A | N/A | N/A | N/A | N/A | N/A | Unknown | N/A | 6 | 666 | 7.8 | N/A | 84.52% | 43.8428 | 3.344152 | N/A | 99.59% | Unknown | Unknown | N/A | Unknown | N/A | N/A | N/A | N/A | N/A | N/A | N/A | N/A | N/A | N/A | N/A | N/A | N/A | N/A | N/A | N/A | N/A | N/A |  | N/A |  |  | 0 | 0 | 0 | 0 | 0 | 12.15 | 12.7 | 59.3 | 40 | 2880 | 84.52%
| Durability of GFRP Reinforcing Bars Embedded in Moist Concrete | Mathieu Robert; Patrice Cousin; and Brahim Benmokrane | 1 | JOURNAL OF COMPOSITES FOR CONSTRUCTION | 2009 | 299 | 6 | Glass | E-glass | Vinyl ester | Unknown | 105 | 145 | Unknown | 81.5 | Unknown | Unknown | 12.7 | Unknown | Unknown | Unknown | sand coated | Unknown | Unknown | N/A | Unknown | Pultrall Inc. 2005 | N/A | N/A | Tensile | N/A | 6 | N/A | 788 | 6.9 | N/A | 44.02402 | Unknown | N/A | Unknown | Unknown | N/A | FIG9A,X3000 | N/A | FIG11A,X25,SEM-T-BCBT | N/A | FIG12 | N/A | 50 | N/A | 2880 | N/A | water/cement: 0.4 | 12.15 | Unknown | 0 | 18 | N/A | tap water | Unknown | N/A | N/A | N/A | N/A | N/A | N/A | N/A | N/A | N/A | N/A | N/A | N/A | N/A | N/A | N/A | N/A | N/A | N/A | N/A | N/A | N/A | N/A | N/A | N/A | N/A | N/A | N/A | N/A | N/A | N/A | N/A | Unknown | N/A | 6 | 720 | 3.2 | N/A | 91.37% | 43.8428 | 5.636228 | N/A | 99.59% | Unknown | Unknown | N/A | Unknown | N/A | N/A | N/A | N/A | N/A | N/A | N/A | N/A | N/A | N/A | N/A | N/A | N/A | N/A | N/A | N/A | N/A | N/A |  | N/A |  |  | 0 | 0 | 0 | 0 | 0 | 12.15 | 12.7 | 59.3 | 50 | 2880 | 91.37%
| Durability of GFRP Reinforcing Bars Embedded in Moist Concrete | Mathieu Robert; Patrice Cousin; and Brahim Benmokrane | 1 | JOURNAL OF COMPOSITES FOR CONSTRUCTION | 2009 | 300 | 7 | Glass | E-glass | Vinyl ester | Unknown | 105 | 145 | Unknown | 81.5 | Unknown | Unknown | 12.7 | Unknown | Unknown | Unknown | sand coated | Unknown | Unknown | N/A | Unknown | Pultrall Inc. 2005 | N/A | N/A | Tensile | N/A | 6 | N/A | 788 | 6.9 | N/A | 44.02402 | Unknown | N/A | Unknown | Unknown | N/A | FIG9A,X3000 | N/A | FIG11A,X26,SEM-T-BCBT | N/A | FIG12 | N/A | 23 | N/A | 4320 | N/A | water/cement: 0.4 | 12.15 | Unknown | 0 | 18 | N/A | tap water | Unknown | N/A | N/A | N/A | N/A | N/A | N/A | N/A | N/A | N/A | N/A | N/A | N/A | N/A | N/A | N/A | N/A | N/A | N/A | N/A | N/A | N/A | N/A | N/A | N/A | N/A | N/A | N/A | N/A | N/A | N/A | N/A | Unknown | N/A | 6 | 717 | 2.6 | N/A | 90.99% | 45.85261 | 4.023915 | N/A | 104.2% | Unknown | Unknown | N/A | Unknown | N/A | N/A | N/A | N/A | N/A | N/A | N/A | N/A | N/A | N/A | N/A | N/A | N/A | N/A | N/A | N/A | N/A | N/A |  | N/A |  |  | 0 | 0 | 0 | 0 | 0 | 12.15 | 12.7 | 59.3 | 23 | 4320 | 90.99%
| Durability of GFRP Reinforcing Bars Embedded in Moist Concrete | Mathieu Robert; Patrice Cousin; and Brahim Benmokrane | 1 | JOURNAL OF COMPOSITES FOR CONSTRUCTION | 2009 | 301 | 8 | Glass | E-glass | Vinyl ester | Unknown | 105 | 145 | Unknown | 81.5 | Unknown | Unknown | 12.7 | Unknown | Unknown | Unknown | sand coated | Unknown | Unknown | N/A | Unknown | Pultrall Inc. 2005 | N/A | N/A | Tensile | N/A | 6 | N/A | 788 | 6.9 | N/A | 44.02402 | Unknown | N/A | Unknown | Unknown | N/A | FIG9A,X3000 | N/A | FIG11A,X27,SEM-T-BCBT | N/A | FIG12 | N/A | 40 | N/A | 4320 | N/A | water/cement: 0.4 | 12.15 | Unknown | 0 | 18 | N/A | tap water | Unknown | N/A | N/A | N/A | N/A | N/A | N/A | N/A | N/A | N/A | N/A | N/A | N/A | N/A | N/A | N/A | N/A | N/A | N/A | N/A | N/A | N/A | N/A | N/A | N/A | N/A | N/A | N/A | N/A | N/A | N/A | N/A | Unknown | N/A | 6 | 708 | 4.8 | N/A | 89.85% | 44.56765 | 3.289763 | N/A | 101.2% | Unknown | Unknown | N/A | Unknown | N/A | N/A | N/A | N/A | N/A | N/A | N/A | N/A | N/A | N/A | N/A | N/A | N/A | N/A | N/A | N/A | N/A | N/A |  | N/A |  |  | 0 | 0 | 0 | 0 | 0 | 12.15 | 12.7 | 59.3 | 40 | 4320 | 89.85%
| Durability of GFRP Reinforcing Bars Embedded in Moist Concrete | Mathieu Robert; Patrice Cousin; and Brahim Benmokrane | 1 | JOURNAL OF COMPOSITES FOR CONSTRUCTION | 2009 | 302 | 9 | Glass | E-glass | Vinyl ester | Unknown | 105 | 145 | Unknown | 81.5 | Unknown | Unknown | 12.7 | Unknown | Unknown | Unknown | sand coated | Unknown | Unknown | N/A | Unknown | Pultrall Inc. 2005 | N/A | N/A | Tensile | N/A | 6 | N/A | 788 | 6.9 | N/A | 44.02402 | Unknown | N/A | Unknown | Unknown | N/A | FIG9A,X3000 | N/A | FIG11A,X28,SEM-T-BCBT | N/A | FIG12 | N/A | 50 | N/A | 4320 | N/A | water/cement: 0.4 | 12.15 | Unknown | 0 | 18 | N/A | tap water | Unknown | N/A | N/A | N/A | N/A | N/A | N/A | N/A | N/A | N/A | N/A | N/A | N/A | N/A | N/A | N/A | N/A | N/A | N/A | N/A | N/A | N/A | N/A | N/A | N/A | N/A | N/A | N/A | N/A | N/A | N/A | N/A | Unknown | N/A | 6 | 711 | 2.5 | N/A | 90.23% | 45.30897 | 3.854049 | N/A | 102.9% | Unknown | Unknown | N/A | Unknown | N/A | N/A | N/A | N/A | N/A | N/A | N/A | N/A | N/A | N/A | N/A | N/A | N/A | N/A | N/A | N/A | N/A | N/A |  | N/A |  |  | 0 | 0 | 0 | 0 | 0 | 12.15 | 12.7 | 59.3 | 50 | 4320 | 90.23%
| Durability of GFRP Reinforcing Bars Embedded in Moist Concrete | Mathieu Robert; Patrice Cousin; and Brahim Benmokrane | 1 | JOURNAL OF COMPOSITES FOR CONSTRUCTION | 2009 | 303 | 10 | Glass | E-glass | Vinyl ester | Unknown | 105 | 145 | Unknown | 81.5 | Unknown | Unknown | 12.7 | Unknown | Unknown | Unknown | sand coated | Unknown | Unknown | N/A | Unknown | Pultrall Inc. 2005 | N/A | N/A | Tensile | N/A | 6 | N/A | 788 | 6.9 | N/A | 44.02402 | Unknown | N/A | Unknown | Unknown | N/A | FIG9A,X3000 | N/A | FIG11A,X29,SEM-T-BCBT | N/A | FIG12 | N/A | 23 | N/A | 5760 | N/A | water/cement: 0.4 | 12.15 | Unknown | 0 | 18 | N/A | tap water | Unknown | N/A | N/A | N/A | N/A | N/A | N/A | N/A | N/A | N/A | N/A | N/A | N/A | N/A | N/A | N/A | N/A | N/A | N/A | N/A | N/A | N/A | N/A | N/A | N/A | N/A | N/A | N/A | N/A | N/A | N/A | N/A | Unknown | N/A | 6 | 714 | 3.5 | N/A | 90.61% | 43.56275 | 3.176567 | N/A | 98.95% | Unknown | Unknown | N/A | Unknown | N/A | N/A | N/A | N/A | N/A | N/A | N/A | N/A | N/A | N/A | N/A | N/A | N/A | N/A | N/A | N/A | N/A | N/A |  | N/A |  |  | 0 | 0 | 0 | 0 | 0 | 12.15 | 12.7 | 59.3 | 23 | 5760 | 90.61%
| Durability of GFRP Reinforcing Bars Embedded in Moist Concrete | Mathieu Robert; Patrice Cousin; and Brahim Benmokrane | 1 | JOURNAL OF COMPOSITES FOR CONSTRUCTION | 2009 | 304 | 11 | Glass | E-glass | Vinyl ester | Unknown | 105 | 145 | Unknown | 81.5 | Unknown | Unknown | 12.7 | Unknown | Unknown | Unknown | sand coated | Unknown | Unknown | N/A | Unknown | Pultrall Inc. 2005 | N/A | N/A | Tensile | N/A | 6 | N/A | 788 | 6.9 | N/A | 44.02402 | Unknown | N/A | Unknown | Unknown | N/A | FIG9A,X3000 | N/A | FIG11A,X30,SEM-T-BCBT | N/A | FIG12 | N/A | 40 | N/A | 5760 | N/A | water/cement: 0.4 | 12.15 | Unknown | 0 | 18 | N/A | tap water | Unknown | N/A | N/A | N/A | N/A | N/A | N/A | N/A | N/A | N/A | N/A | N/A | N/A | N/A | N/A | N/A | N/A | N/A | N/A | N/A | N/A | N/A | N/A | N/A | N/A | N/A | N/A | N/A | N/A | N/A | N/A | N/A | Unknown | N/A | 6 | 708 | 7.1 | N/A | 89.85% | 44.84771 | 5.950716 | N/A | 101.9% | Unknown | Unknown | N/A | Unknown | N/A | N/A | N/A | N/A | N/A | N/A | N/A | N/A | N/A | N/A | N/A | N/A | N/A | N/A | N/A | N/A | N/A | N/A |  | N/A |  |  | 0 | 0 | 0 | 0 | 0 | 12.15 | 12.7 | 59.3 | 40 | 5760 | 89.85%
| Durability of GFRP Reinforcing Bars Embedded in Moist Concrete | Mathieu Robert; Patrice Cousin; and Brahim Benmokrane | 1 | JOURNAL OF COMPOSITES FOR CONSTRUCTION | 2009 | 305 | 12 | Glass | E-glass | Vinyl ester | Unknown | 105 | 145 | Unknown | 81.5 | Unknown | Unknown | 12.7 | Unknown | Unknown | Unknown | sand coated | Unknown | Unknown | N/A | Unknown | Pultrall Inc. 2005 | N/A | N/A | Tensile | N/A | 6 | N/A | 788 | 6.9 | N/A | 44.02402 | Unknown | N/A | Unknown | Unknown | N/A | FIG9A,X3000 | N/A | FIG11A,X31,SEM-T-BCBT | N/A | FIG12 | N/A | 50 | N/A | 5760 | N/A | water/cement: 0.4 | 12.15 | Unknown | 0 | 18 | N/A | tap water | Unknown | N/A | N/A | N/A | N/A | N/A | N/A | N/A | N/A | N/A | N/A | N/A | N/A | N/A | N/A | N/A | N/A | N/A | N/A | N/A | N/A | N/A | N/A | N/A | N/A | N/A | N/A | N/A | N/A | N/A | N/A | N/A | Unknown | N/A | 6 | 665 | 9.3 | N/A | 84.39% | 44.84771 | 1.432582 | N/A | 101.9% | Unknown | Unknown | N/A | Unknown | N/A | N/A | N/A | N/A | Unknown | 104 | 129 | Unknown | Unknown | run 2 129 | N/A | N/A | N/A | N/A | FIG9B,X3000 | N/A | FIG11B,X20,SEM-T-ACAT |  |  | FIG12 |  |  | 0 | 0 | 0 | 0 | 0 | 12.15 | 12.7 | 59.3 | 50 | 5760 | 84.39%
| Combined effects of saline solution and moist concrete on long-term durability of GFRP reinforcing bars | Mathieu Robert, Brahim Benmokrane | 1 | Construction and Building Materials | 2013 | 360 | 1 | Glass | E-glass | Vinyl ester | Unknown | 116 | 117 | 99 | 77.9 | Unknown | Unknown | 12.7 | Unknown | Unknown | Unknown | Unknown | 0.38 | ASTM D570 | 21 days, 50 degrees celsius | Unknown | Unknown | N/A | N/A | Tensile | N/A | 6 | N/A | 788 | 6.852792 | N/A | 46.3 | Unknown | N/A | 0.0017 | Unknown | N/A | FIG7A,X5000 | N/A | FIG6A,X50 | N/A | FIG9 | N/A | 23 | N/A | 1440 | N/A | water/cement: 0.4 | 12.15 | Unknown | N/A | 18 | N/A | sea water | Unknown | NaCl:30 | N/A | N/A | N/A | N/A | N/A | N/A | N/A | N/A | N/A | N/A | N/A | N/A | N/A | N/A | N/A | N/A | N/A | N/A | N/A | N/A | N/A | N/A | N/A | N/A | N/A | N/A | N/A | N/A | N/A | N/A | Unknown | N/A | 6 | 781 | 4.097311 | N/A | 99.11% | Unknown | Unknown | N/A | Unknown | Unknown | Unknown | N/A | Unknown | N/A | N/A | N/A | N/A | N/A | N/A | N/A | N/A | N/A | N/A | N/A | N/A | N/A | N/A | N/A | N/A | N/A |  |  | FIG9 |  |  | 0 | 0 | 0 | 0 | 0 | 12.15 | 12.7 | 59.3 | 23 | 1440 | 99.11%
| Combined effects of saline solution and moist concrete on long-term durability of GFRP reinforcing bars | Mathieu Robert, Brahim Benmokrane | 1 | Construction and Building Materials | 2013 | 361 | 2 | Glass | E-glass | Vinyl ester | Unknown | 116 | 117 | 99 | 77.9 | Unknown | Unknown | 12.7 | Unknown | Unknown | Unknown | Unknown | 0.38 | ASTM D570 | 21 days, 50 degrees celsius | Unknown | Unknown | N/A | N/A | Tensile | N/A | 6 | N/A | 788 | 6.852792 | N/A | 46.3 | Unknown | N/A | 0.0017 | Unknown | N/A | FIG7A,X5000 | N/A | FIG6A,X50 | N/A | FIG9 | N/A | 40 | N/A | 1440 | N/A | water/cement: 0.4 | 12.15 | Unknown | N/A | 18 | N/A | sea water | Unknown | NaCl:30 | N/A | N/A | N/A | N/A | N/A | N/A | N/A | N/A | N/A | N/A | N/A | N/A | N/A | N/A | N/A | N/A | N/A | N/A | N/A | N/A | N/A | N/A | N/A | N/A | N/A | N/A | N/A | N/A | N/A | N/A | Unknown | N/A | 6 | 777 | 5.405405 | N/A | 98.6% | Unknown | Unknown | N/A | Unknown | Unknown | Unknown | N/A | Unknown | N/A | N/A | N/A | N/A | N/A | N/A | N/A | N/A | N/A | N/A | N/A | N/A | N/A | N/A | N/A | N/A | N/A |  |  | FIG9 |  |  | 0 | 0 | 0 | 0 | 0 | 12.15 | 12.7 | 59.3 | 40 | 1440 | 98.6%
| Combined effects of saline solution and moist concrete on long-term durability of GFRP reinforcing bars | Mathieu Robert, Brahim Benmokrane | 1 | Construction and Building Materials | 2013 | 362 | 3 | Glass | E-glass | Vinyl ester | Unknown | 116 | 117 | 99 | 77.9 | Unknown | Unknown | 12.7 | Unknown | Unknown | Unknown | Unknown | 0.38 | ASTM D570 | 21 days, 50 degrees celsius | Unknown | Unknown | N/A | N/A | Tensile | N/A | 6 | N/A | 788 | 6.852792 | N/A | 46.3 | Unknown | N/A | 0.0017 | Unknown | N/A | FIG7A,X5000 | N/A | FIG6A,X50 | N/A | FIG9 | N/A | 50 | N/A | 1440 | N/A | water/cement: 0.4 | 12.15 | Unknown | N/A | 18 | N/A | sea water | Unknown | NaCl:30 | N/A | N/A | N/A | N/A | N/A | N/A | N/A | N/A | N/A | N/A | N/A | N/A | N/A | N/A | N/A | N/A | N/A | N/A | N/A | N/A | N/A | N/A | N/A | N/A | N/A | N/A | N/A | N/A | N/A | N/A | Unknown | N/A | 6 | 764 | 3.010471 | N/A | 96.95% | Unknown | Unknown | N/A | Unknown | Unknown | Unknown | N/A | Unknown | N/A | N/A | N/A | N/A | N/A | N/A | N/A | N/A | N/A | N/A | N/A | N/A | N/A | N/A | N/A | N/A | N/A |  |  | FIG9 |  |  | 0 | 0 | 0 | 0 | 0 | 12.15 | 12.7 | 59.3 | 50 | 1440 | 96.95%
| Combined effects of saline solution and moist concrete on long-term durability of GFRP reinforcing bars | Mathieu Robert, Brahim Benmokrane | 1 | Construction and Building Materials | 2013 | 363 | 4 | Glass | E-glass | Vinyl ester | Unknown | 116 | 117 | 99 | 77.9 | Unknown | Unknown | 12.7 | Unknown | Unknown | Unknown | Unknown | 0.38 | ASTM D570 | 21 days, 50 degrees celsius | Unknown | Unknown | N/A | N/A | Tensile | N/A | 6 | N/A | 788 | 6.852792 | N/A | 46.3 | Unknown | N/A | 0.0017 | Unknown | N/A | FIG7A,X5000 | N/A | FIG6A,X50 | N/A | FIG9 | N/A | 23 | N/A | 2880 | N/A | water/cement: 0.4 | 12.15 | Unknown | N/A | 18 | N/A | sea water | Unknown | NaCl:30 | N/A | N/A | N/A | N/A | N/A | N/A | N/A | N/A | N/A | N/A | N/A | N/A | N/A | N/A | N/A | N/A | N/A | N/A | N/A | N/A | N/A | N/A | N/A | N/A | N/A | N/A | N/A | N/A | N/A | N/A | Unknown | N/A | 6 | 772 | 3.367876 | N/A | 97.97% | Unknown | Unknown | N/A | Unknown | Unknown | Unknown | N/A | Unknown | N/A | N/A | N/A | N/A | N/A | N/A | N/A | N/A | N/A | N/A | N/A | N/A | N/A | N/A | N/A | N/A | N/A |  |  | FIG9 |  |  | 0 | 0 | 0 | 0 | 0 | 12.15 | 12.7 | 59.3 | 23 | 2880 | 97.97%
| Combined effects of saline solution and moist concrete on long-term durability of GFRP reinforcing bars | Mathieu Robert, Brahim Benmokrane | 1 | Construction and Building Materials | 2013 | 364 | 5 | Glass | E-glass | Vinyl ester | Unknown | 116 | 117 | 99 | 77.9 | Unknown | Unknown | 12.7 | Unknown | Unknown | Unknown | Unknown | 0.38 | ASTM D570 | 21 days, 50 degrees celsius | Unknown | Unknown | N/A | N/A | Tensile | N/A | 6 | N/A | 788 | 6.852792 | N/A | 46.3 | Unknown | N/A | 0.0017 | Unknown | N/A | FIG7A,X5000 | N/A | FIG6A,X50 | N/A | FIG9 | N/A | 40 | N/A | 2880 | N/A | water/cement: 0.4 | 12.15 | Unknown | N/A | 18 | N/A | sea water | Unknown | NaCl:30 | N/A | N/A | N/A | N/A | N/A | N/A | N/A | N/A | N/A | N/A | N/A | N/A | N/A | N/A | N/A | N/A | N/A | N/A | N/A | N/A | N/A | N/A | N/A | N/A | N/A | N/A | N/A | N/A | N/A | N/A | Unknown | N/A | 6 | 760 | 5.657895 | N/A | 96.45% | Unknown | Unknown | N/A | Unknown | Unknown | Unknown | N/A | Unknown | N/A | N/A | N/A | N/A | N/A | N/A | N/A | N/A | N/A | N/A | N/A | N/A | N/A | N/A | N/A | N/A | N/A |  |  | FIG9 |  |  | 0 | 0 | 0 | 0 | 0 | 12.15 | 12.7 | 59.3 | 40 | 2880 | 96.45%
| Combined effects of saline solution and moist concrete on long-term durability of GFRP reinforcing bars | Mathieu Robert, Brahim Benmokrane | 1 | Construction and Building Materials | 2013 | 365 | 6 | Glass | E-glass | Vinyl ester | Unknown | 116 | 117 | 99 | 77.9 | Unknown | Unknown | 12.7 | Unknown | Unknown | Unknown | Unknown | 0.38 | ASTM D570 | 21 days, 50 degrees celsius | Unknown | Unknown | N/A | N/A | Tensile | N/A | 6 | N/A | 788 | 6.852792 | N/A | 46.3 | Unknown | N/A | 0.0017 | Unknown | N/A | FIG7A,X5000 | N/A | FIG6A,X50 | N/A | FIG9 | N/A | 50 | N/A | 2880 | N/A | water/cement: 0.4 | 12.15 | Unknown | N/A | 18 | N/A | sea water | Unknown | NaCl:30 | N/A | N/A | N/A | N/A | N/A | N/A | N/A | N/A | N/A | N/A | N/A | N/A | N/A | N/A | N/A | N/A | N/A | N/A | N/A | N/A | N/A | N/A | N/A | N/A | N/A | N/A | N/A | N/A | N/A | N/A | Unknown | N/A | 6 | 753 | 2.656042 | N/A | 95.56% | Unknown | Unknown | N/A | Unknown | Unknown | Unknown | N/A | Unknown | N/A | N/A | N/A | N/A | N/A | N/A | N/A | N/A | N/A | N/A | N/A | N/A | N/A | N/A | N/A | N/A | N/A |  |  | FIG9 |  |  | 0 | 0 | 0 | 0 | 0 | 12.15 | 12.7 | 59.3 | 50 | 2880 | 95.56%
| Combined effects of saline solution and moist concrete on long-term durability of GFRP reinforcing bars | Mathieu Robert, Brahim Benmokrane | 1 | Construction and Building Materials | 2013 | 366 | 7 | Glass | E-glass | Vinyl ester | Unknown | 116 | 117 | 99 | 77.9 | Unknown | Unknown | 12.7 | Unknown | Unknown | Unknown | Unknown | 0.38 | ASTM D570 | 21 days, 50 degrees celsius | Unknown | Unknown | N/A | N/A | Tensile | N/A | 6 | N/A | 788 | 6.852792 | N/A | 46.3 | Unknown | N/A | 0.0017 | Unknown | N/A | FIG7A,X5000 | N/A | FIG6A,X50 | N/A | FIG9 | N/A | 70 | N/A | 2880 | N/A | water/cement: 0.4 | 12.15 | Unknown | N/A | 18 | N/A | sea water | Unknown | NaCl:30 | N/A | N/A | N/A | N/A | N/A | N/A | N/A | N/A | N/A | N/A | N/A | N/A | N/A | N/A | N/A | N/A | N/A | N/A | N/A | N/A | N/A | N/A | N/A | N/A | N/A | N/A | N/A | N/A | N/A | N/A | Unknown | N/A | 6 | 744 | 4.569892 | N/A | 94.42% | Unknown | Unknown | N/A | Unknown | Unknown | Unknown | N/A | Unknown | N/A | N/A | N/A | N/A | N/A | N/A | N/A | N/A | N/A | N/A | N/A | N/A | N/A | N/A | FIG7C,X5000 | N/A | FIG6C,X50,SEM-T-ACAT |  |  | FIG9 |  |  | 0 | 0 | 0 | 0 | 0 | 12.15 | 12.7 | 59.3 | 70 | 2880 | 94.42%
| Combined effects of saline solution and moist concrete on long-term durability of GFRP reinforcing bars | Mathieu Robert, Brahim Benmokrane | 1 | Construction and Building Materials | 2013 | 367 | 8 | Glass | E-glass | Vinyl ester | Unknown | 116 | 117 | 99 | 77.9 | Unknown | Unknown | 12.7 | Unknown | Unknown | Unknown | Unknown | 0.38 | ASTM D570 | 21 days, 50 degrees celsius | Unknown | Unknown | N/A | N/A | Tensile | N/A | 6 | N/A | 788 | 6.852792 | N/A | 46.3 | Unknown | N/A | 0.0017 | Unknown | N/A | FIG7A,X5000 | N/A | FIG6A,X50 | N/A | FIG9 | N/A | 23 | N/A | 5040 | N/A | water/cement: 0.4 | 12.15 | Unknown | N/A | 18 | N/A | sea water | Unknown | NaCl:30 | N/A | N/A | N/A | N/A | N/A | N/A | N/A | N/A | N/A | N/A | N/A | N/A | N/A | N/A | N/A | N/A | N/A | N/A | N/A | N/A | N/A | N/A | N/A | N/A | N/A | N/A | N/A | N/A | N/A | N/A | Unknown | N/A | 6 | 763 | 4.980341 | N/A | 96.83% | Unknown | Unknown | N/A | Unknown | Unknown | Unknown | N/A | Unknown | N/A | N/A | N/A | N/A | N/A | N/A | N/A | N/A | N/A | N/A | N/A | N/A | N/A | N/A | N/A | N/A | N/A |  |  | FIG9 |  |  | 0 | 0 | 0 | 0 | 0 | 12.15 | 12.7 | 59.3 | 23 | 5040 | 96.83%
| Combined effects of saline solution and moist concrete on long-term durability of GFRP reinforcing bars | Mathieu Robert, Brahim Benmokrane | 1 | Construction and Building Materials | 2013 | 368 | 9 | Glass | E-glass | Vinyl ester | Unknown | 116 | 117 | 99 | 77.9 | Unknown | Unknown | 12.7 | Unknown | Unknown | Unknown | Unknown | 0.38 | ASTM D570 | 21 days, 50 degrees celsius | Unknown | Unknown | N/A | N/A | Tensile | N/A | 6 | N/A | 788 | 6.852792 | N/A | 46.3 | Unknown | N/A | 0.0017 | Unknown | N/A | FIG7A,X5000 | N/A | FIG6A,X50 | N/A | FIG9 | N/A | 40 | N/A | 5040 | N/A | water/cement: 0.4 | 12.15 | Unknown | N/A | 18 | N/A | sea water | Unknown | NaCl:30 | N/A | N/A | N/A | N/A | N/A | N/A | N/A | N/A | N/A | N/A | N/A | N/A | N/A | N/A | N/A | N/A | N/A | N/A | N/A | N/A | N/A | N/A | N/A | N/A | N/A | N/A | N/A | N/A | N/A | N/A | Unknown | N/A | 6 | 745 | 5.100671 | N/A | 94.54% | Unknown | Unknown | N/A | Unknown | Unknown | Unknown | N/A | Unknown | N/A | N/A | N/A | N/A | N/A | N/A | N/A | N/A | N/A | N/A | N/A | N/A | N/A | N/A | N/A | N/A | N/A |  |  | FIG9 |  |  | 0 | 0 | 0 | 0 | 0 | 12.15 | 12.7 | 59.3 | 40 | 5040 | 94.54%
| Combined effects of saline solution and moist concrete on long-term durability of GFRP reinforcing bars | Mathieu Robert, Brahim Benmokrane | 1 | Construction and Building Materials | 2013 | 369 | 10 | Glass | E-glass | Vinyl ester | Unknown | 116 | 117 | 99 | 77.9 | Unknown | Unknown | 12.7 | Unknown | Unknown | Unknown | Unknown | 0.38 | ASTM D570 | 21 days, 50 degrees celsius | Unknown | Unknown | N/A | N/A | Tensile | N/A | 6 | N/A | 788 | 6.852792 | N/A | 46.3 | Unknown | N/A | 0.0017 | Unknown | N/A | FIG7A,X5000 | N/A | FIG6A,X50 | N/A | FIG9 | N/A | 50 | N/A | 5040 | N/A | water/cement: 0.4 | 12.15 | Unknown | N/A | 18 | N/A | sea water | Unknown | NaCl:30 | N/A | N/A | N/A | N/A | N/A | N/A | N/A | N/A | N/A | N/A | N/A | N/A | N/A | N/A | N/A | N/A | N/A | N/A | N/A | N/A | N/A | N/A | N/A | N/A | N/A | N/A | N/A | N/A | N/A | N/A | Unknown | N/A | 6 | 744 | 5.376344 | N/A | 94.42% | Unknown | Unknown | N/A | Unknown | Unknown | Unknown | N/A | Unknown | N/A | N/A | N/A | N/A | N/A | N/A | N/A | N/A | N/A | N/A | N/A | N/A | N/A | N/A | N/A | N/A | N/A |  |  | FIG9 |  |  | 0 | 0 | 0 | 0 | 0 | 12.15 | 12.7 | 59.3 | 50 | 5040 | 94.42%
| Combined effects of saline solution and moist concrete on long-term durability of GFRP reinforcing bars | Mathieu Robert, Brahim Benmokrane | 1 | Construction and Building Materials | 2013 | 370 | 11 | Glass | E-glass | Vinyl ester | Unknown | 116 | 117 | 99 | 77.9 | Unknown | Unknown | 12.7 | Unknown | Unknown | Unknown | Unknown | 0.38 | ASTM D570 | 21 days, 50 degrees celsius | Unknown | Unknown | N/A | N/A | Tensile | N/A | 6 | N/A | 788 | 6.852792 | N/A | 46.3 | Unknown | N/A | 0.0017 | Unknown | N/A | FIG7A,X5000 | N/A | FIG6A,X50 | N/A | FIG9 | N/A | 23 | N/A | 8760 | N/A | water/cement: 0.4 | 12.15 | Unknown | N/A | 18 | N/A | sea water | Unknown | NaCl:30 | N/A | N/A | N/A | N/A | N/A | N/A | N/A | N/A | N/A | N/A | N/A | N/A | N/A | N/A | N/A | N/A | N/A | N/A | N/A | N/A | N/A | N/A | N/A | N/A | N/A | N/A | N/A | N/A | N/A | N/A | Unknown | N/A | 6 | 726 | 1.790634 | N/A | 92.13% | Unknown | Unknown | N/A | Unknown | Unknown | Unknown | N/A | Unknown | N/A | N/A | N/A | N/A | N/A | N/A | N/A | N/A | N/A | N/A | N/A | N/A | N/A | N/A | N/A | N/A | N/A |  |  | FIG9 |  |  | 0 | 0 | 0 | 0 | 0 | 12.15 | 12.7 | 59.3 | 23 | 8760 | 92.13%
| Combined effects of saline solution and moist concrete on long-term durability of GFRP reinforcing bars | Mathieu Robert, Brahim Benmokrane | 1 | Construction and Building Materials | 2013 | 371 | 12 | Glass | E-glass | Vinyl ester | Unknown | 116 | 117 | 99 | 77.9 | Unknown | Unknown | 12.7 | Unknown | Unknown | Unknown | Unknown | 0.38 | ASTM D570 | 21 days, 50 degrees celsius | Unknown | Unknown | N/A | N/A | Tensile | N/A | 6 | N/A | 788 | 6.852792 | N/A | 46.3 | Unknown | N/A | 0.0017 | Unknown | N/A | FIG7A,X5000 | N/A | FIG6A,X50 | N/A | FIG9 | N/A | 40 | N/A | 8760 | N/A | water/cement: 0.4 | 12.15 | Unknown | N/A | 18 | N/A | sea water | Unknown | NaCl:30 | N/A | N/A | N/A | N/A | N/A | N/A | N/A | N/A | N/A | N/A | N/A | N/A | N/A | N/A | N/A | N/A | N/A | N/A | N/A | N/A | N/A | N/A | N/A | N/A | N/A | N/A | N/A | N/A | N/A | N/A | Unknown | N/A | 6 | 712 | 7.44382 | N/A | 90.36% | Unknown | Unknown | N/A | Unknown | Unknown | Unknown | N/A | Unknown | N/A | N/A | N/A | N/A | N/A | N/A | N/A | N/A | N/A | N/A | N/A | N/A | N/A | N/A | N/A | N/A | N/A |  |  | FIG9 |  |  | 0 | 0 | 0 | 0 | 0 | 12.15 | 12.7 | 59.3 | 40 | 8760 | 90.36%
| Combined effects of saline solution and moist concrete on long-term durability of GFRP reinforcing bars | Mathieu Robert, Brahim Benmokrane | 1 | Construction and Building Materials | 2013 | 372 | 13 | Glass | E-glass | Vinyl ester | Unknown | 116 | 117 | 99 | 77.9 | Unknown | Unknown | 12.7 | Unknown | Unknown | Unknown | Unknown | 0.38 | ASTM D570 | 21 days, 50 degrees celsius | Unknown | Unknown | N/A | N/A | Tensile | N/A | 6 | N/A | 788 | 6.852792 | N/A | 46.3 | Unknown | N/A | 0.0017 | Unknown | N/A | FIG7A,X5000 | N/A | FIG6A,X50 | N/A | FIG9 | N/A | 50 | N/A | 8760 | N/A | water/cement: 0.4 | 12.15 | Unknown | N/A | 18 | N/A | sea water | Unknown | NaCl:30 | N/A | N/A | N/A | N/A | N/A | N/A | N/A | N/A | N/A | N/A | N/A | N/A | N/A | N/A | N/A | N/A | N/A | N/A | N/A | N/A | N/A | N/A | N/A | N/A | N/A | N/A | N/A | N/A | N/A | N/A | Unknown | N/A | 6 | 702 | 3.133903 | N/A | 89.09% | Unknown | Unknown | N/A | Unknown | Unknown | Unknown | N/A | Unknown | N/A | N/A | N/A | N/A | N/A | N/A | N/A | N/A | N/A | N/A | N/A | N/A | N/A | N/A | FIG7B,X5000 | N/A | FIG6C,X50,SEM-T-ACAT |  |  | FIG9 |  |  | 0 | 0 | 0 | 0 | 0 | 12.15 | 12.7 | 59.3 | 50 | 8760 | 89.09%
| Combined effects of saline solution and moist concrete on long-term durability of GFRP reinforcing bars | Mathieu Robert, Brahim Benmokrane | 1 | Construction and Building Materials | 2013 | 373 | 13 | Glass | E-glass | Vinyl ester | Unknown | 116 | 117 | 99 | 77.9 | Unknown | Unknown | 12.7 | Unknown | Unknown | Unknown | Unknown | 0.38 | ASTM D570 | 21 days, 50 degrees celsius | Unknown | Unknown | N/A | N/A | Tensile | N/A | 6 | N/A | 788 | 6.852792 | N/A | 46.3 | Unknown | N/A | 0.0017 | Unknown | N/A | FIG7A,X5000 | N/A | FIG6A,X50 | N/A | FIG9 | N/A | 70 | N/A | 2880 | N/A | water/cement: 0.4 | 12.15 | Unknown | N/A | 18 | N/A | sea water | Unknown | NaCl:30 | N/A | N/A | N/A | N/A | N/A | N/A | N/A | N/A | N/A | N/A | N/A | N/A | N/A | N/A | N/A | N/A | N/A | N/A | N/A | N/A | N/A | N/A | N/A | N/A | N/A | N/A | N/A | N/A | N/A | N/A | Unknown | N/A | 6 | 747 | 1.472557 | N/A | 94.8% | Unknown | Unknown | N/A | Unknown | Unknown | Unknown | N/A | Unknown | N/A | N/A | N/A | N/A | N/A | N/A | N/A | N/A | N/A | N/A | N/A | N/A | N/A | N/A | N/A | N/A | N/A |  |  | FIG9 |  |  | 0 | 0 | 0 | 0 | 0 | 12.15 | 12.7 | 59.3 | 70 | 2880 | 94.8%
| Durability and degradation mechanisms of GFRP reinforcement subjected to severe environments and sustained stress | Hamed Fergani, Matteo Di Benedetti, Cristina Miàs Oller, Cyril Lynsdale, Maurizio Guadagnini | 1 | Construction and Building Materials | 2018 | 2929 | 1 | Glass | E-CR glass | Vinyl ester | Unknown | 164 | Unknown | Unknown | 88 | Unknown | Unknown | 8 | Unknown | Unknown | Unknown | Unknown | Unknown | Unknown | N/A | Unknown | Unknown | N/A | N/A | Tensile | N/A | 5 | N/A | 1542 | 1.8 | N/A | 56.1 | 2.7 | N/A | Unknown | Unknown | N/A | [6 empty] | 20 | N/A | 1000 | N/A | N/A | N/A | N/A | N/A | N/A | N/A | 12.7 | Unknown | KOH:4.2,NaOH:0.9, Ca(OH)2:118.5; g/L(mol/L) | N/A | N/A | N/A | N/A | N/A | N/A | N/A | N/A | N/A | N/A | N/A | N/A | N/A | N/A | N/A | N/A | N/A | N/A | N/A | N/A | N/A | N/A | N/A | N/A | N/A | N/A | N/A | N/A | N/A | N/A | Unknown | N/A | 3 | 1472 | 0.3 | N/A | 95.46% | 56.7 | 0.7 | N/A | 101.1% | Unknown | Unknown | N/A | Unknown | N/A | N/A | N/A | N/A | N/A | N/A | N/A | N/A | N/A | N/A | [12 empty] | 0 | 0 | 0 | 0 | 0 | 12.7 | 8 | 75.2 | 20 | 1000 | 95.46%
| Durability and degradation mechanisms of GFRP reinforcement subjected to severe environments and sustained stress | Hamed Fergani, Matteo Di Benedetti, Cristina Miàs Oller, Cyril Lynsdale, Maurizio Guadagnini | 1 | Construction and Building Materials | 2018 | 2930 | 2 | Glass | E-CR glass | Vinyl ester | Unknown | 164 | Unknown | Unknown | 88 | Unknown | Unknown | 8 | Unknown | Unknown | Unknown | Unknown | Unknown | Unknown | N/A | Unknown | Unknown | N/A | N/A | Tensile | N/A | 5 | N/A | 1542 | 1.8 | N/A | 56.1 | 2.7 | N/A | Unknown | Unknown | N/A | [6 empty] | 20 | N/A | 2000 | N/A | N/A | N/A | N/A | N/A | N/A | N/A | 12.7 | Unknown | KOH:4.2,NaOH:0.9, Ca(OH)2:118.5; g/L(mol/L) | N/A | N/A | N/A | N/A | N/A | N/A | N/A | N/A | N/A | N/A | N/A | N/A | N/A | N/A | N/A | N/A | N/A | N/A | N/A | N/A | N/A | N/A | N/A | N/A | N/A | N/A | N/A | N/A | N/A | N/A | Unknown | N/A | 3 | 1454 | 0.2 | N/A | 94.29% | 53.6 | 0.6 | N/A | 95.54% | Unknown | Unknown | N/A | Unknown | N/A | N/A | N/A | N/A | N/A | N/A | N/A | N/A | N/A | N/A | [12 empty] | 0 | 0 | 0 | 0 | 0 | 12.7 | 8 | 75.2 | 20 | 2000 | 94.29%
| Durability and degradation mechanisms of GFRP reinforcement subjected to severe environments and sustained stress | Hamed Fergani, Matteo Di Benedetti, Cristina Miàs Oller, Cyril Lynsdale, Maurizio Guadagnini | 1 | Construction and Building Materials | 2018 | 2931 | 3 | Glass | E-CR glass | Vinyl ester | Unknown | 164 | Unknown | Unknown | 88 | Unknown | Unknown | 8 | Unknown | Unknown | Unknown | Unknown | Unknown | Unknown | N/A | Unknown | Unknown | N/A | N/A | Tensile | N/A | 5 | N/A | 1542 | 1.8 | N/A | 56.1 | 2.7 | N/A | Unknown | Unknown | N/A | [6 empty] | 20 | N/A | 6480 | N/A | N/A | N/A | N/A | N/A | N/A | N/A | 12.7 | Unknown | KOH:4.2,NaOH:0.9, Ca(OH)2:118.5; g/L(mol/L) | N/A | N/A | N/A | N/A | N/A | N/A | N/A | N/A | N/A | N/A | N/A | N/A | N/A | N/A | N/A | N/A | N/A | N/A | N/A | N/A | N/A | N/A | N/A | N/A | N/A | N/A | N/A | N/A | N/A | N/A | Unknown | N/A | 1 | 1498 | N/A | N/A | 97.15% | 58.5 | N/A | N/A | 104.3% | Unknown | Unknown | N/A | Unknown | N/A | N/A | N/A | N/A | N/A | N/A | N/A | N/A | N/A | N/A | [12 empty] | 0 | 0 | 0 | 0 | 0 | 12.7 | 8 | 75.2 | 20 | 6480 | 97.15%
| Durability and degradation mechanisms of GFRP reinforcement subjected to severe environments and sustained stress | Hamed Fergani, Matteo Di Benedetti, Cristina Miàs Oller, Cyril Lynsdale, Maurizio Guadagnini | 1 | Construction and Building Materials | 2018 | 2932 | 4 | Glass | E-CR glass | Vinyl ester | Unknown | 164 | Unknown | Unknown | 88 | Unknown | Unknown | 8 | Unknown | Unknown | Unknown | Unknown | Unknown | Unknown | N/A | Unknown | Unknown | N/A | N/A | Tensile | N/A | 5 | N/A | 1542 | 1.8 | N/A | 56.1 | 2.7 | N/A | Unknown | Unknown | N/A | [6 empty] | 40 | N/A | 1000 | N/A | N/A | N/A | N/A | N/A | N/A | N/A | 12.7 | Unknown | KOH:4.2,NaOH:0.9, Ca(OH)2:118.5; g/L(mol/L) | N/A | N/A | N/A | N/A | N/A | N/A | N/A | N/A | N/A | N/A | N/A | N/A | N/A | N/A | N/A | N/A | N/A | N/A | N/A | N/A | N/A | N/A | N/A | N/A | N/A | N/A | N/A | N/A | N/A | N/A | Unknown | N/A | 3 | 1407 | 1.9 | N/A | 91.25% | 57.5 | 4 | N/A | 102.5% | Unknown | Unknown | N/A | Unknown | N/A | N/A | N/A | N/A | N/A | N/A | N/A | N/A | N/A | N/A | [12 empty] | 0 | 0 | 0 | 0 | 0 | 12.7 | 8 | 75.2 | 40 | 1000 | 91.25%
| Durability and degradation mechanisms of GFRP reinforcement subjected to severe environments and sustained stress | Hamed Fergani, Matteo Di Benedetti, Cristina Miàs Oller, Cyril Lynsdale, Maurizio Guadagnini | 1 | Construction and Building Materials | 2018 | 2933 | 5 | Glass | E-CR glass | Vinyl ester | Unknown | 164 | Unknown | Unknown | 88 | Unknown | Unknown | 8 | Unknown | Unknown | Unknown | Unknown | Unknown | Unknown | N/A | Unknown | Unknown | N/A | N/A | Tensile | N/A | 5 | N/A | 1542 | 1.8 | N/A | 56.1 | 2.7 | N/A | Unknown | Unknown | N/A | [6 empty] | 40 | N/A | 2000 | N/A | N/A | N/A | N/A | N/A | N/A | N/A | 12.7 | Unknown | KOH:4.2,NaOH:0.9, Ca(OH)2:118.5; g/L(mol/L) | N/A | N/A | N/A | N/A | N/A | N/A | N/A | N/A | N/A | N/A | N/A | N/A | N/A | N/A | N/A | N/A | N/A | N/A | N/A | N/A | N/A | N/A | N/A | N/A | N/A | N/A | N/A | N/A | N/A | N/A | Unknown | N/A | 3 | 1390 | 1.3 | N/A | 90.14% | 57 | 4.5 | N/A | 101.6% | Unknown | Unknown | N/A | Unknown | N/A | N/A | N/A | N/A | N/A | N/A | N/A | N/A | N/A | N/A | [12 empty] | 0 | 0 | 0 | 0 | 0 | 12.7 | 8 | 75.2 | 40 | 2000 | 90.14%
| Durability and degradation mechanisms of GFRP reinforcement subjected to severe environments and sustained stress | Hamed Fergani, Matteo Di Benedetti, Cristina Miàs Oller, Cyril Lynsdale, Maurizio Guadagnini | 1 | Construction and Building Materials | 2018 | 2934 | 6 | Glass | E-CR glass | Vinyl ester | Unknown | 164 | Unknown | Unknown | 88 | Unknown | Unknown | 8 | Unknown | Unknown | Unknown | Unknown | Unknown | Unknown | N/A | Unknown | Unknown | N/A | N/A | Tensile | N/A | 5 | N/A | 1542 | 1.8 | N/A | 56.1 | 2.7 | N/A | Unknown | Unknown | N/A | [6 empty] | 40 | N/A | 6480 | N/A | N/A | N/A | N/A | N/A | N/A | N/A | 12.7 | Unknown | KOH:4.2,NaOH:0.9, Ca(OH)2:118.5; g/L(mol/L) | N/A | N/A | N/A | N/A | N/A | N/A | N/A | N/A | N/A | N/A | N/A | N/A | N/A | N/A | N/A | N/A | N/A | N/A | N/A | N/A | N/A | N/A | N/A | N/A | N/A | N/A | N/A | N/A | N/A | N/A | Unknown | N/A | 1 | 1310 | N/A | N/A | 84.95% | 60.4 | N/A | N/A | 107.7% | Unknown | Unknown | N/A | Unknown | N/A | N/A | N/A | N/A | N/A | N/A | N/A | N/A | N/A | N/A | [12 empty] | 0 | 0 | 0 | 0 | 0 | 12.7 | 8 | 75.2 | 40 | 6480 | 84.95%
| Durability and degradation mechanisms of GFRP reinforcement subjected to severe environments and sustained stress | Hamed Fergani, Matteo Di Benedetti, Cristina Miàs Oller, Cyril Lynsdale, Maurizio Guadagnini | 1 | Construction and Building Materials | 2018 | 2935 | 7 | Glass | E-CR glass | Vinyl ester | Unknown | 164 | Unknown | Unknown | 88 | Unknown | Unknown | 8 | Unknown | Unknown | Unknown | Unknown | Unknown | Unknown | N/A | Unknown | Unknown | N/A | N/A | Tensile | N/A | 5 | N/A | 1542 | 1.8 | N/A | 56.1 | 2.7 | N/A | Unknown | Unknown | N/A | [6 empty] | 60 | N/A | 1000 | N/A | N/A | N/A | N/A | N/A | N/A | N/A | 12.7 | Unknown | KOH:4.2,NaOH:0.9, Ca(OH)2:118.5; g/L(mol/L) | N/A | N/A | N/A | N/A | N/A | N/A | N/A | N/A | N/A | N/A | N/A | N/A | N/A | N/A | N/A | N/A | N/A | N/A | N/A | N/A | N/A | N/A | N/A | N/A | N/A | N/A | N/A | N/A | N/A | N/A | Unknown | N/A | 3 | 1310 | 3.1 | N/A | 84.95% | 59.2 | 6.2 | N/A | 105.5% | Unknown | Unknown | N/A | Unknown | N/A | N/A | N/A | N/A | N/A | N/A | N/A | N/A | N/A | N/A | [12 empty] | 0 | 0 | 0 | 0 | 0 | 12.7 | 8 | 75.2 | 60 | 1000 | 84.95%
| Durability and degradation mechanisms of GFRP reinforcement subjected to severe environments and sustained stress | Hamed Fergani, Matteo Di Benedetti, Cristina Miàs Oller, Cyril Lynsdale, Maurizio Guadagnini | 1 | Construction and Building Materials | 2018 | 2936 | 8 | Glass | E-CR glass | Vinyl ester | Unknown | 164 | Unknown | Unknown | 88 | Unknown | Unknown | 8 | Unknown | Unknown | Unknown | Unknown | Unknown | Unknown | N/A | Unknown | Unknown | N/A | N/A | Tensile | N/A | 5 | N/A | 1542 | 1.8 | N/A | 56.1 | 2.7 | N/A | Unknown | Unknown | N/A | [6 empty] | 60 | N/A | 2000 | N/A | N/A | N/A | N/A | N/A | N/A | N/A | 12.7 | Unknown | KOH:4.2,NaOH:0.9, Ca(OH)2:118.5; g/L(mol/L) | N/A | N/A | N/A | N/A | N/A | N/A | N/A | N/A | N/A | N/A | N/A | N/A | N/A | N/A | N/A | N/A | N/A | N/A | N/A | N/A | N/A | N/A | N/A | N/A | N/A | N/A | N/A | N/A | N/A | N/A | Unknown | N/A | 3 | 1139 | 11.6 | N/A | 73.87% | 58 | 1.7 | N/A | 103.4% | Unknown | Unknown | N/A | Unknown | N/A | N/A | N/A | N/A | N/A | N/A | N/A | N/A | N/A | N/A | [12 empty] | 0 | 0 | 0 | 0 | 0 | 12.7 | 8 | 75.2 | 60 | 2000 | 73.87%
| Durability and degradation mechanisms of GFRP reinforcement subjected to severe environments and sustained stress | Hamed Fergani, Matteo Di Benedetti, Cristina Miàs Oller, Cyril Lynsdale, Maurizio Guadagnini | 1 | Construction and Building Materials | 2018 | 2937 | 9 | Glass | E-CR glass | Vinyl ester | Unknown | 164 | Unknown | Unknown | 88 | Unknown | Unknown | 8 | Unknown | Unknown | Unknown | Unknown | Unknown | Unknown | N/A | Unknown | Unknown | N/A | N/A | Tensile | N/A | 5 | N/A | 1542 | 1.8 | N/A | 56.1 | 2.7 | N/A | Unknown | Unknown | N/A | [6 empty] | 60 | N/A | 6480 | N/A | N/A | N/A | N/A | N/A | N/A | N/A | 12.7 | Unknown | KOH:4.2,NaOH:0.9, Ca(OH)2:118.5; g/L(mol/L) | N/A | N/A | N/A | N/A | N/A | N/A | N/A | N/A | N/A | N/A | N/A | N/A | N/A | N/A | N/A | N/A | N/A | N/A | N/A | N/A | N/A | N/A | N/A | N/A | N/A | N/A | N/A | N/A | N/A | N/A | Unknown | N/A | 1 | 997 | N/A | N/A | 64.66% | 66.4 | N/A | N/A | 118.4% | Unknown | Unknown | N/A | Unknown | N/A | N/A | N/A | N/A | N/A | N/A | N/A | N/A | N/A | N/A | [12 empty] | 0 | 0 | 0 | 0 | 0 | 12.7 | 8 | 75.2 | 60 | 6480 | 64.66%